## Sheet1
Open circuit voltage = 1490 mV
Load current = 100 mA
Minute	Voltage (mV)	Hour	Panasonic 2100 mAH AA	UltraFire 3500 mAh AA	Eneloop 1900 mAh AA out of package	Eneloop 1900 mAh AA charged	Tenergy 1000 mAh AAA	Powerizer LiFe 2900 mAh AA	Yuasa 1700 mAh AA	Generic 1600 AA	Nexcell 900 mAh AAA	Nexcell 2700 mAh AA	Kirkland Alkaline AA (2013)	Sunbeam Carbon Zinc AA	Duracell Alkaline (2012)	Sunbeam Alkaline (2020)	Energizer Alk AA (2012)	Panasonic Carbon Zinc AA	Energizer e2 Lithium AA	Tenergy 10Ah D
0	1490	0	1490	1438	1310	1490	1418	1788	1492	1504	1422	1526	1540	1660	1532	1604	1568	1618	1804	1394
1	1468		1468	1412	1298	1468	1386	1550	1446	1420	1390	1372	1464	1564	1446	1552	1518	1520	1752	1386
2	1462		1462	1402	1296	1460	1380	1458	1440	1418	1382	1338	1462	1544	1440	1546	1514	1504	1724	1386
3	1458		1458	1392	1292	1456	1372	1424	1434	1402	1376	1322	1458	1528	1436	1540	1510	1492	1698	1386
4	1452		1452	1386	1290	1452	1368	1412	1430	1410	1370	1306	1454	1514	1432	1534	1506	1482	1676	1386
5	1450		1450	1380	1290	1448	1366	1400	1426	1406	1366	1292	1450	1502	1428	1530	1502	1474	1656	1384
6	1446	0.1	1446	1374	1288	1446	1360	1394	1422	1406	1364	1280	1448	1492	1424	1526	1498	1466	1636	1384
7	1444		1444	1368	1286	1442	1358	1394	1420	1406	1360	1272	1444	1484	1420	1524	1494	1460	1618	1384
8	1440		1440	1362	1284	1440	1354	1392	1416	1404	1356	1260	1442	1474	1418	1520	1490	1454	1602	1384
9	1440		1440	1358	1282	1436	1352	1392	1414	1402	1354	1258	1440	1466	1414	1516	1488	1446	1588	1384
10	1436		1436	1352	1280	1436	1348	1394	1410	1400	1350	1254	1436	1458	1412	1514	1484	1440	1572	1384
11	1434		1434	1348	1280	1432	1346	1394	1408	1398	1348	1256	1434	1452	1408	1512	1482	1436	1558	1382
12	1432	0.2	1432	1344	1278	1430	1342	1396	1406	1396	1344	1254	1432	1446	1406	1508	1478	1432	1546	1382
13	1430		1430	1338	1276	1428	1340	1396	1404	1394	1342	1252	1430	1442	1404	1506	1476	1426	1532	1382
14	1428		1428	1336	1274	1426	1338	1396	1402	1392	1340	1246	1428	1436	1402	1502	1474	1424	1522	1382
15	1426		1426	1330	1274	1424	1334	1396	1400	1388	1338	1248	1426	1430	1398	1500	1470	1418	1514	1382
16	1424		1424	1326	1274	1422	1332	1398	1398	1390	1336	1244	1422	1426	1396	1496	1468	1414	1506	1380
17	1422		1422	1322	1272	1422	1330	1396	1396	1384	1332	1248	1422	1420	1394	1492	1466	1410	1502	1382
18	1420	0.3	1420	1320	1270	1420	1328	1400	1394	1384	1330	1242	1418	1418	1392	1492	1464	1406	1498	1380
19	1418		1418	1316	1270	1418	1326	1398	1392	1380	1328	1242	1418	1414	1390	1490	1460	1402	1494	1380
20	1418		1418	1312	1270	1416	1324	1400	1390	1378	1326	1244	1416	1410	1388	1488	1460	1400	1490	1380
21	1416		1416	1308	1268	1416	1322	1400	1388	1378	1324	1244	1414	1406	1384	1484	1456	1396	1488	1380
22	1414		1414	1304	1268	1414	1320	1400	1386	1378	1322	1244	1412	1402	1384	1482	1454	1394	1486	1380
23	1412		1412	1300	1268	1412	1320	1400	1386	1374	1320	1246	1410	1398	1384	1480	1452	1390	1486	1380
24	1410	0.4	1410	1298	1266	1410	1316	1402	1386	1374	1318	1242	1406	1396	1380	1478	1450	1386	1482	1378
25	1410		1410	1294	1266	1410	1316	1402	1382	1372	1316	1242	1406	1392	1378	1476	1448	1384	1482	1378
26	1408		1408	1292	1264	1408	1314	1402	1382	1370	1316	1242	1404	1390	1376	1476	1446	1382	1482	1378
27	1406		1406	1288	1264	1406	1312	1402	1380	1370	1314	1242	1402	1386	1374	1472	1444	1380	1480	1378
28	1404		1404	1286	1264	1406	1310	1400	1378	1366	1312	1240	1400	1384	1374	1470	1444	1378	1478	1378
29	1404		1404	1282	1262	1404	1308	1400	1376	1366	1310	1244	1400	1382	1372	1468	1442	1374	1478	1378
30	1402	0.5	1402	1280	1262	1404	1306	1402	1374	1364	1308	1244	1398	1380	1370	1466	1440	1372	1478	1378
31	1400		1400	1278	1262	1402	1304	1402	1374	1364	1306	1246	1396	1376	1368	1464	1438	1372	1476	1378
32	1400		1400	1276	1260	1402	1304	1402	1372	1364	1306	1244	1396	1374	1368	1462	1436	1370	1476	1378
33	1398		1398	1272	1260	1400	1302	1406	1370	1362	1304	1242	1394	1372	1366	1460	1436	1366	1476	1378
34	1396		1396	1270	1260	1400	1300	1404	1370	1360	1302	1244	1392	1370	1366	1460	1434	1364	1476	1378
35	1396		1396	1268	1260	1398	1300	1404	1368	1360	1300	1242	1390	1370	1364	1458	1432	1362	1476	1376
36	1394	0.6	1394	1266	1260	1396	1298	1404	1366	1358	1300	1240	1388	1366	1364	1456	1430	1360	1474	1376
37	1394		1394	1264	1258	1396	1296	1406	1364	1356	1298	1240	1388	1364	1362	1454	1428	1356	1474	1376
38	1392		1392	1262	1258	1394	1296	1406	1364	1354	1296	1236	1386	1362	1360	1452	1428	1354	1474	1376
39	1390		1390	1260	1258	1394	1294	1404	1362	1352	1294	1240	1384	1360	1360	1450	1426	1352	1474	1376
40	1390		1390	1258	1258	1394	1294	1406	1360	1352	1294	1236	1384	1360	1358	1450	1424	1350	1474	1376
41	1388		1388	1256	1258	1392	1292	1406	1360	1350	1292	1234	1382	1358	1356	1448	1424	1350	1474	1376
42	1386	0.7	1386	1254	1256	1390	1290	1406	1358	1348	1292	1234	1380	1356	1354	1446	1422	1346	1472	1376
43	1386		1386	1252	1256	1390	1290	1406	1358	1348	1290	1232	1380	1354	1354	1444	1420	1346	1472	1374
44	1384		1384	1252	1256	1390	1288	1406	1356	1346	1288	1234	1378	1352	1354	1444	1420	1344	1472	1374
45	1384		1384	1250	1256	1388	1288	1406	1354	1346	1288	1232	1378	1352	1352	1442	1418	1342	1472	1374
46	1382		1382	1248	1256	1388	1286	1406	1354	1344	1288	1228	1376	1348	1352	1440	1416	1340	1470	1374
47	1380		1380	1248	1256	1386	1286	1406	1352	1344	1286	1230	1374	1348	1350	1440	1416	1340	1470	1374
48	1380	0.8	1380	1246	1254	1386	1284	1406	1352	1342	1284	1228	1374	1346	1350	1440	1414	1338	1472	1374
49	1378		1378	1244	1254	1384	1284	1406	1350	1342	1284	1224	1372	1344	1348	1436	1412	1336	1470	1374
50	1378		1378	1244	1254	1384	1282	1410	1350	1338	1284	1222	1372	1344	1346	1436	1412	1334	1470	1374
51	1378		1378	1242	1254	1382	1280	1406	1348	1338	1282	1220	1370	1342	1346	1434	1412	1332	1470	1374
52	1376		1376	1242	1254	1382	1280	1406	1346	1336	1282	1218	1370	1340	1344	1432	1410	1330	1470	1374
53	1374		1374	1240	1254	1380	1278	1406	1346	1336	1282	1218	1368	1340	1344	1430	1408	1330	1470	1374
54	1374	0.9	1374	1238	1254	1380	1278	1410	1344	1334	1280	1218	1366	1338	1344	1430	1406	1328	1470	1374
55	1372		1372	1238	1252	1380	1276	1408	1344	1334	1280	1214	1366	1338	1342	1428	1406	1326	1470	1372
56	1372		1372	1236	1254	1378	1274	1408	1342	1330	1278	1212	1366	1336	1340	1428	1404	1324	1468	1372
57	1370		1370	1236	1252	1376	1274	1410	1340	1330	1278	1210	1364	1334	1340	1426	1404	1324	1468	1374
58	1370		1370	1236	1252	1376	1274	1410	1340	1328	1276	1208	1362	1334	1340	1424	1402	1322	1468	1372
59	1368		1368	1234	1252	1374	1272	1410	1340	1328	1276	1206	1362	1332	1338	1424	1402	1322	1468	1372
60	1366	1	1366	1234	1252	1374	1270	1410	1338	1326	1276	1204	1360	1332	1338	1422	1400	1320	1468	1372
61	1366		1366	1232	1252	1372	1270	1410	1336	1326	1274	1200	1360	1330	1336	1422	1400	1320	1468	1372
62	1364		1364	1232	1252	1372	1270	1410	1336	1326	1274	1200	1358	1328	1336	1420	1398	1318	1466	1372
63	1364		1364	1230	1252	1372	1268	1410	1334	1322	1274	1198	1358	1328	1334	1420	1398	1316	1466	1372
64	1362		1362	1230	1252	1370	1268	1410	1332	1324	1274	1196	1356	1326	1334	1418	1396	1314	1466	1372
65	1362		1362	1230	1252	1370	1266	1412	1332	1322	1272	1194	1356	1326	1334	1416	1396	1314	1466	1372
66	1360	1.1	1360	1228	1250	1368	1266	1412	1332	1320	1272	1190	1354	1324	1332	1416	1394	1312	1466	1370
67	1360		1360	1228	1250	1366	1264	1410	1330	1320	1272	1190	1354	1324	1332	1414	1394	1312	1464	1370
68	1360		1360	1226	1250	1366	1264	1412	1328	1320	1270	1188	1352	1322	1332	1414	1392	1310	1466	1370
69	1360		1360	1226	1250	1364	1264	1412	1328	1318	1270	1186	1352	1322	1330	1412	1392	1308	1464	1370
70	1358		1358	1226	1250	1364	1262	1412	1326	1316	1270	1184	1350	1320	1328	1410	1390	1308	1464	1370
71	1356		1356	1226	1250	1364	1262	1412	1326	1316	1270	1178	1350	1320	1328	1410	1390	1306	1464	1370
72	1356	1.2	1356	1224	1250	1364	1260	1410	1324	1314	1270	1176	1348	1318	1326	1410	1388	1304	1464	1370
73	1354		1354	1224	1250	1362	1260	1410	1324	1314	1270	1176	1348	1318	1326	1406	1388	1302	1464	1370
74	1354		1354	1224	1250	1360	1258	1410	1324	1312	1268	1174	1348	1316	1326	1406	1386	1302	1464	1370
75	1354		1354	1224	1250	1360	1258	1412	1322	1310	1268	1172	1346	1314	1326	1404	1386	1300	1462	1370
76	1352		1352	1222	1250	1360	1256	1412	1320	1310	1268	1168	1346	1314	1326	1404	1386	1300	1462	1370
77	1352		1352	1222	1250	1358	1256	1412	1320	1308	1268	1168	1344	1314	1324	1404	1384	1298	1462	1370
78	1350	1.3	1350	1222	1250	1358	1256	1412	1318	1308	1268	1164	1344	1312	1324	1402	1384	1298	1462	1370
79	1348		1348	1222	1250	1356	1254	1412	1318	1306	1266	1162	1344	1312	1322	1402	1382	1296	1462	1370
80	1348		1348	1220	1250	1356	1254	1412	1318	1306	1266	1162	1342	1310	1322	1400	1380	1294	1462	1368
81	1348		1348	1220	1250	1354	1252	1412	1316	1304	1266	1160	1342	1312	1320	1398	1380	1294	1460	1370
82	1346		1346	1220	1250	1354	1252	1412	1316	1304	1266	1156	1342	1312	1320	1398	1380	1292	1460	1368
83	1346		1346	1220	1250	1352	1250	1414	1314	1304	1266	1154	1340	1310	1320	1398	1378	1290	1460	1368
84	1344	1.4	1344	1218	1248	1352	1250	1410	1314	1302	1266	1152	1340	1308	1318	1396	1378	1290	1460	1368
85	1344		1344	1218	1248	1350	1250	1412	1312	1302	1266	1152	1338	1308	1318	1396	1376	1290	1458	1368
86	1344		1344	1218	1248	1350	1250	1412	1312	1300	1266	1146	1338	1308	1318	1394	1376	1290	1460	1368
87	1342		1342	1218	1248	1350	1248	1412	1312	1300	1264	1144	1338	1308	1318	1394	1374	1286	1458	1368
88	1342		1342	1218	1248	1348	1246	1414	1312	1300	1264	1142	1336	1306	1316	1392	1374	1286	1460	1368
89	1340		1340	1218	1248	1348	1246	1414	1310	1296	1264	1140	1336	1306	1316	1392	1372	1284	1458	1368
90	1340	1.5	1340	1218	1248	1346	1246	1412	1310	1296	1266	1138	1334	1306	1316	1390	1372	1284	1458	1368
91	1338		1338	1216	1248	1346	1244	1412	1308	1296	1264	1138	1334	1306	1316	1390	1372	1282	1458	1366
92	1338		1338	1216	1248	1346	1244	1412	1308	1296	1264	1136	1332	1306	1314	1388	1370	1280	1456	1366
93	1338		1338	1216	1248	1344	1244	1414	1306	1296	1262	1132	1332	1304	1314	1388	1370	1280	1456	1366
94	1336		1336	1216	1248	1344	1242	1412	1306	1294	1262	1132	1332	1304	1314	1386	1370	1280	1456	1366
95	1336		1336	1216	1248	1344	1242	1414	1306	1294	1262	1130	1332	1304	1314	1386	1368	1278	1456	1366
96	1336	1.6	1336	1214	1248	1342	1240	1414	1304	1294	1262	1128	1330	1304	1312	1386	1368	1276	1456	1366
97	1334		1334	1214	1248	1340	1240	1414	1304	1290	1262	1126	1330	1302	1312	1384	1366	1274	1456	1366
98	1334		1334	1214	1248	1342	1240	1414	1302	1290	1262	1126	1328	1302	1312	1382	1366	1274	1456	1366
99	1332		1332	1214	1248	1340	1238	1416	1302	1290	1262	1122	1330	1302	1312	1382	1366	1274	1454	1366
100	1332		1332	1214	1248	1338	1238	1416	1302	1288	1262	1120	1328	1302	1312	1380	1364	1270	1454	1366
101	1330		1330	1214	1248	1338	1238	1416	1300	1288	1262	1118	1328	1302	1310	1380	1364	1272	1454	1366
102	1330	1.7	1330	1214	1248	1338	1236	1416	1300	1288	1262	1118	1326	1300	1308	1380	1362	1270	1454	1366
103	1330		1330	1212	1248	1336	1236	1416	1300	1288	1260	1116	1326	1300	1308	1378	1362	1270	1454	1366
104	1328		1328	1212	1248	1334	1236	1416	1300	1284	1260	1114	1326	1300	1308	1378	1362	1268	1452	1366
105	1328		1328	1212	1246	1334	1234	1416	1298	1284	1260	1112	1324	1300	1308	1376	1360	1268	1454	1366
106	1328		1328	1212	1248	1334	1234	1414	1298	1284	1260	1110	1324	1300	1308	1376	1360	1268	1452	1366
107	1326		1326	1212	1248	1334	1232	1416	1298	1282	1260	1108	1324	1298	1306	1374	1360	1266	1454	1364
108	1326	1.8	1326	1212	1246	1334	1232	1416	1298	1282	1260	1106	1322	1296	1306	1374	1358	1264	1452	1364
109	1324		1324	1212	1248	1332	1232	1414	1298	1282	1260	1106	1322	1296	1304	1372	1358	1262	1452	1364
110	1324		1324	1212	1246	1332	1230	1416	1296	1280	1260	1104	1324	1296	1304	1372	1356	1262	1452	1364
111	1324		1324	1212	1246	1330	1230	1416	1296	1280	1260	1100	1322	1294	1304	1372	1356	1262	1452	1364
112	1322		1322	1212	1248	1330	1230	1416	1296	1280	1260	1100	1322	1292	1304	1370	1356	1260	1452	1364
113	1322		1322	1212	1248	1330	1228	1416	1296	1280	1260	1100	1320	1290	1302	1370	1354	1260	1450	1364
114	1322	1.9	1322	1210	1248	1330	1228	1416	1294	1278	1260	1098	1320	1290	1302	1370	1354	1260	1450	1364
115	1320		1320	1210	1246	1328	1228	1414	1294	1274	1260	1096	1320	1290	1302	1368	1354	1258	1450	1364
116	1320		1320	1210	1246	1328	1226	1416	1294	1276	1260	1094	1318	1288	1302	1368	1352	1258	1450	1364
117	1320		1320	1210	1246	1326	1226	1416	1292	1274	1260	1096	1318	1286	1300	1366	1352	1258	1450	1364
118	1320		1320	1210	1246	1326	1226	1416	1292	1274	1260	1092	1318	1286	1300	1366	1352	1256	1450	1364
119	1318		1318	1210	1246	1326	1224	1414	1290	1274	1260	1090	1316	1284	1300	1364	1350	1256	1450	1364
120	1318	2	1318	1210	1246	1324	1224	1416	1290	1272	1258	1088	1316	1282	1300	1364	1350	1254	1450	1364
121	1318		1318	1210	1246	1324	1224	1416	1290	1272	1258	1088	1316	1282	1300	1364	1348	1254	1450	1362
122	1318		1318	1210	1246	1324	1224	1416	1290	1270	1260	1086	1316	1280	1298	1364	1348	1254	1448	1364
123	1316		1316	1210	1246	1322	1224	1416	1288	1268	1258	1084	1316	1280	1298	1362	1348	1252	1448	1362
124	1316		1316	1210	1246	1322	1222	1416	1288	1268	1258	1082	1316	1276	1298	1360	1348	1250	1448	1362
125	1316		1316	1210	1246	1322	1222	1416	1288	1266	1258	1082	1314	1278	1298	1360	1346	1250	1448	1362
126	1314	2.1	1314	1210	1246	1320	1222	1416	1288	1266	1258	1078	1314	1276	1296	1360	1346	1248	1448	1362
127	1314		1314	1210	1246	1320	1222	1416	1288	1264	1258	1078	1314	1274	1296	1358	1346	1248	1446	1362
128	1314		1314	1208	1246	1320	1220	1416	1286	1264	1258	1076	1312	1274	1296	1358	1344	1248	1446	1362
129	1314		1314	1208	1246	1320	1220	1416	1286	1264	1258	1076	1312	1270	1296	1358	1344	1246	1448	1362
130	1312		1312	1208	1246	1318	1220	1416	1286	1262	1258	1074	1312	1270	1294	1356	1344	1246	1446	1362
131	1312		1312	1208	1246	1318	1220	1416	1284	1262	1258	1074	1312	1270	1294	1356	1344	1246	1446	1362
132	1312	2.2	1312	1208	1246	1318	1218	1416	1284	1260	1258	1072	1310	1268	1294	1354	1342	1244	1446	1362
133	1310		1310	1208	1246	1316	1218	1416	1284	1262	1258	1068	1310	1268	1294	1354	1342	1244	1446	1362
134	1310		1310	1208	1246	1316	1218	1416	1284	1260	1258	1072	1310	1268	1292	1354	1342	1244	1446	1362
135	1310		1310	1208	1246	1316	1218	1416	1282	1258	1258	1068	1308	1266	1292	1352	1340	1242	1444	1362
136	1310		1310	1208	1246	1316	1216	1414	1282	1258	1258	1068	1308	1266	1292	1352	1340	1242	1444	1362
137	1308		1308	1208	1246	1314	1216	1414	1282	1258	1256	1068	1306	1264	1290	1352	1338	1240	1444	1360
138	1308	2.3	1308	1208	1246	1314	1216	1414	1280	1258	1258	1064	1308	1264	1290	1350	1340	1242	1444	1362
139	1308		1308	1208	1246	1312	1216	1416	1282	1256	1256	1064	1308	1262	1290	1350	1338	1240	1444	1362
140	1306		1306	1206	1246	1312	1216	1414	1280	1256	1256	1062	1306	1260	1290	1350	1338	1238	1444	1360
141	1306		1306	1208	1246	1312	1214	1414	1280	1256	1256	1064	1306	1260	1288	1350	1338	1238	1442	1360
142	1306		1306	1208	1246	1312	1214	1416	1280	1254	1256	1060	1306	1260	1288	1348	1338	1236	1442	1360
143	1306		1306	1208	1246	1312	1214	1416	1280	1254	1256	1060	1304	1260	1288	1348	1336	1238	1442	1360
144	1304	2.4	1304	1208	1246	1312	1214	1414	1278	1252	1256	1060	1304	1258	1288	1346	1336	1236	1442	1360
145	1304		1304	1208	1246	1310	1214	1414	1278	1252	1256	1058	1302	1258	1288	1346	1334	1236	1442	1360
146	1304		1304	1206	1246	1310	1212	1414	1276	1252	1256	1058	1304	1256	1288	1346	1336	1236	1442	1360
147	1304		1304	1206	1246	1310	1212	1416	1276	1250	1256	1056	1302	1256	1286	1344	1332	1234	1442	1360
148	1302		1302	1206	1246	1308	1212	1414	1276	1252	1256	1056	1302	1256	1286	1344	1334	1234	1442	1360
149	1302		1302	1206	1246	1308	1212	1414	1276	1250	1256	1054	1302	1254	1286	1344	1334	1234	1442	1360
150	1302	2.5	1302	1206	1246	1308	1212	1414	1276	1250	1256	1054	1302	1254	1286	1342	1334	1232	1440	1360
151	1302		1302	1206	1246	1308	1212	1414	1274	1250	1256	1052	1302	1254	1284	1342	1334	1232	1440	1360
152	1302		1302	1206	1246	1306	1212	1416	1274	1248	1256	1052	1300	1252	1284	1342	1332	1230	1440	1360
153	1300		1300	1206	1246	1306	1210	1414	1274	1248	1256	1052	1300	1252	1284	1340	1332	1230	1440	1358
154	1300		1300	1206	1246	1306	1210	1416	1274	1248	1256	1050	1300	1250	1284	1340	1332	1232	1440	1358
155	1300		1300	1206	1246	1306	1210	1414	1274	1248	1256	1050	1300	1250	1284	1338	1330	1230	1440	1358
156	1300	2.6	1300	1206	1246	1304	1210	1414	1274	1246	1254	1048	1298	1248	1282	1338	1332	1228	1440	1358
157	1298		1298	1206	1246	1304	1210	1414	1272	1248	1254	1048	1298	1248	1282	1338	1330	1228	1440	1358
158	1300		1300	1206	1244	1304	1210	1414	1272	1248	1254	1048	1298	1248	1282	1338	1330	1228	1440	1358
159	1298		1298	1206	1244	1304	1210	1414	1272	1244	1254	1048	1298	1246	1282	1336	1330	1228	1440	1358
160	1298		1298	1206	1246	1302	1210	1414	1272	1244	1254	1046	1296	1246	1282	1336	1328	1228	1438	1358
161	1298		1298	1206	1246	1302	1210	1416	1272	1242	1254	1046	1296	1244	1282	1336	1328	1226	1438	1358
162	1296	2.7	1296	1206	1246	1302	1208	1414	1270	1244	1254	1046	1296	1244	1282	1334	1328	1226	1438	1358
163	1296		1296	1204	1246	1302	1210	1416	1270	1242	1254	1046	1296	1244	1282	1334	1328	1224	1438	1358
164	1296		1296	1204	1244	1302	1208	1414	1270	1242	1256	1044	1296	1244	1280	1334	1326	1226	1438	1358
165	1296		1296	1204	1246	1300	1210	1414	1270	1244	1254	1044	1294	1242	1282	1332	1326	1226	1438	1358
166	1296		1296	1204	1244	1300	1208	1416	1270	1242	1254	1044	1294	1242	1280	1332	1326	1224	1436	1358
167	1296		1296	1204	1244	1300	1208	1412	1270	1240	1254	1044	1294	1240	1282	1332	1326	1222	1436	1356
168	1294	2.8	1294	1204	1246	1300	1208	1414	1268	1240	1254	1042	1294	1240	1280	1332	1324	1224	1436	1356
169	1294		1294	1204	1244	1300	1208	1414	1268	1240	1254	1042	1292	1240	1280	1330	1326	1224	1436	1356
170	1294		1294	1204	1246	1298	1208	1414	1270	1240	1252	1042	1292	1238	1282	1330	1324	1222	1436	1356
171	1292		1292	1204	1246	1298	1208	1414	1268	1238	1252	1042	1290	1238	1282	1330	1324	1222	1436	1356
172	1292		1292	1204	1246	1298	1208	1414	1266	1238	1252	1040	1292	1238	1280	1328	1324	1220	1436	1356
173	1292		1292	1204	1246	1298	1206	1414	1266	1238	1252	1040	1290	1236	1282	1328	1322	1220	1436	1356
174	1292	2.9	1292	1204	1244	1298	1208	1414	1266	1240	1252	1040	1290	1236	1280	1328	1322	1220	1436	1356
175	1292		1292	1204	1244	1298	1206	1414	1266	1238	1252	1040	1290	1236	1280	1326	1322	1218	1434	1356
176	1292		1292	1204	1244	1296	1206	1414	1266	1236	1252	1040	1288	1236	1280	1326	1322	1220	1434	1356
177	1290		1290	1202	1244	1296	1206	1414	1266	1236	1252	1040	1288	1234	1280	1326	1322	1218	1434	1356
178	1290		1290	1204	1244	1296	1206	1414	1266	1238	1252	1040	1288	1234	1280	1326	1322	1216	1434	1356
179	1290		1290	1202	1244	1296	1206	1414	1264	1236	1252	1036	1288	1232	1280	1324	1320	1216	1434	1354
180	1290	3	1290	1202	1244	1296	1206	1414	1264	1236	1252	1038	1288	1232	1280	1324	1320	1216	1434	1356
181	1290		1290	1202	1244	1294	1206	1412	1264	1236	1252	1038	1286	1232	1280	1322	1320	1216	1434	1354
182	1290		1290	1202	1244	1294	1206	1414	1264	1236	1252	1038	1286	1232	1280	1324	1320	1216	1434	1356
183	1288		1288	1202	1244	1294	1206	1414	1264	1236	1252	1038	1286	1230	1278	1322	1318	1214	1434	1354
184	1288		1288	1202	1244	1294	1206	1412	1264	1234	1250	1036	1284	1230	1278	1322	1320	1212	1434	1354
185	1288		1288	1202	1244	1294	1206	1414	1262	1234	1250	1036	1284	1230	1280	1322	1320	1212	1434	1354
186	1288	3.1	1288	1202	1244	1294	1206	1412	1262	1234	1250	1036	1284	1228	1278	1320	1318	1212	1434	1354
187	1288		1288	1202	1244	1292	1206	1412	1262	1232	1250	1036	1284	1228	1278	1320	1316	1210	1432	1354
188	1286		1286	1200	1244	1292	1206	1412	1262	1232	1250	1036	1284	1228	1278	1320	1318	1210	1432	1354
189	1286		1286	1200	1244	1292	1206	1412	1262	1232	1250	1036	1282	1224	1278	1320	1318	1212	1432	1354
190	1286		1286	1202	1244	1292	1206	1412	1262	1232	1250	1036	1282	1224	1276	1318	1316	1210	1432	1354
191	1286		1286	1200	1244	1292	1206	1412	1260	1232	1250	1036	1282	1226	1276	1318	1316	1208	1432	1354
192	1286	3.2	1286	1200	1244	1290	1204	1412	1260	1232	1250	1036	1282	1224	1276	1318	1316	1210	1432	1354
193	1286		1286	1200	1244	1290	1204	1416	1260	1230	1250	1034	1282	1222	1276	1318	1316	1210	1432	1354
194	1284		1284	1200	1244	1290	1204	1412	1260	1230	1250	1034	1280	1222	1276	1316	1316	1206	1430	1354
195	1284		1284	1200	1244	1290	1204	1412	1260	1230	1248	1034	1280	1222	1276	1316	1314	1206	1432	1354
196	1284		1284	1200	1244	1290	1204	1412	1260	1228	1248	1034	1280	1222	1276	1316	1312	1206	1430	1352
197	1284		1284	1200	1244	1290	1204	1412	1258	1230	1248	1034	1280	1222	1276	1316	1314	1208	1432	1352
198	1284	3.3	1284	1200	1244	1288	1204	1412	1258	1228	1248	1034	1280	1220	1274	1314	1314	1204	1430	1352
199	1284		1284	1200	1244	1288	1204	1412	1258	1228	1248	1034	1278	1220	1274	1314	1312	1206	1430	1352
200	1282		1282	1200	1244	1288	1204	1412	1258	1228	1248	1034	1278	1218	1274	1314	1314	1204	1430	1352
201	1282		1282	1198	1244	1288	1204	1412	1258	1228	1248	1034	1278	1218	1274	1312	1312	1202	1430	1352
202	1282		1282	1198	1244	1288	1202	1412	1258	1228	1248	1032	1276	1218	1274	1312	1312	1204	1430	1352
203	1282		1282	1198	1244	1288	1204	1412	1258	1228	1248	1034	1276	1216	1272	1312	1312	1202	1430	1352
204	1282	3.4	1282	1198	1244	1288	1204	1412	1256	1226	1246	1032	1276	1216	1272	1312	1312	1202	1430	1352
205	1280		1280	1198	1244	1288	1202	1412	1256	1226	1246	1032	1276	1214	1272	1312	1312	1202	1430	1352
206	1280		1280	1198	1244	1288	1204	1412	1256	1226	1246	1032	1276	1214	1272	1310	1310	1202	1430	1352
207	1280		1280	1198	1244	1286	1204	1412	1256	1226	1246	1032	1274	1212	1270	1310	1310	1202	1428	1352
208	1280		1280	1198	1244	1286	1204	1412	1256	1228	1246	1032	1274	1212	1270	1308	1310	1200	1428	1352
209	1280		1280	1198	1244	1286	1202	1412	1254	1226	1246	1032	1274	1212	1270	1308	1310	1200	1428	1350
210	1280	3.5	1280	1196	1244	1286	1202	1412	1256	1226	1244	1032	1274	1212	1270	1308	1310	1198	1428	1350
211	1280		1280	1196	1244	1286	1202	1412	1254	1224	1244	1032	1272	1210	1270	1308	1308	1198	1428	1352
212	1278		1278	1196	1244	1286	1202	1412	1254	1224	1244	1032	1272	1210	1270	1306	1308	1198	1428	1350
213	1278		1278	1196	1244	1286	1202	1412	1254	1224	1244	1030	1272	1210	1270	1306	1308	1196	1428	1350
214	1278		1278	1196	1244	1286	1202	1412	1254	1224	1244	1032	1272	1208	1268	1306	1308	1196	1428	1350
215	1276		1276	1196	1244	1284	1202	1412	1254	1224	1244	1032	1272	1206	1268	1306	1306	1194	1428	1350
216	1278	3.6	1278	1196	1244	1284	1202	1412	1254	1222	1244	1032	1270	1208	1268	1304	1306	1196	1428	1350
217	1276		1276	1196	1244	1284	1202	1412	1252	1224	1242	1032	1270	1206	1268	1304	1306	1194	1426	1350
218	1276		1276	1196	1244	1284	1202	1412	1252	1224	1242	1032	1270	1204	1268	1304	1306	1192	1428	1350
219	1276		1276	1196	1244	1284	1202	1412	1252	1222	1242	1032	1270	1204	1268	1304	1306	1192	1428	1350
220	1276		1276	1196	1244	1284	1202	1410	1252	1222	1242	1032	1268	1204	1268	1302	1306	1192	1428	1350
221	1276		1276	1194	1244	1284	1200	1410	1250	1222	1242	1030	1270	1202	1266	1302	1304	1190	1426	1350
222	1276	3.7	1276	1196	1244	1284	1200	1410	1250	1222	1242	1032	1268	1202	1266	1302	1304	1192	1426	1350
223	1274		1274	1194	1244	1284	1200	1412	1250	1222	1240	1030	1268	1200	1266	1302	1304	1190	1426	1348
224	1274		1274	1194	1244	1282	1200	1410	1250	1222	1242	1030	1268	1200	1266	1302	1304	1188	1426	1350
225	1274		1274	1194	1244	1282	1200	1410	1250	1220	1240	1030	1268	1200	1266	1302	1304	1190	1426	1350
226	1274		1274	1194	1244	1282	1200	1410	1250	1220	1240	1030	1266	1198	1266	1302	1302	1188	1426	1350
227	1274		1274	1194	1244	1282	1200	1410	1248	1218	1240	1030	1266	1198	1264	1302	1302	1186	1426	1348
228	1274	3.8	1274	1194	1242	1282	1200	1412	1248	1220	1240	1028	1266	1198	1264	1302	1302	1186	1426	1348
229	1274		1274	1194	1242	1282	1200	1410	1248	1220	1240	1030	1266	1196	1264	1302	1302	1188	1426	1348
230	1272		1272	1194	1244	1282	1200	1412	1248	1220	1238	1030	1266	1194	1264	1302	1302	1186	1426	1348
231	1272		1272	1194	1244	1282	1200	1412	1248	1220	1238	1030	1264	1194	1264	1300	1300	1184	1424	1348
232	1272		1272	1194	1244	1280	1200	1412	1246	1218	1236	1028	1264	1194	1264	1300	1300	1186	1424	1348
233	1272		1272	1192	1242	1280	1198	1412	1248	1220	1238	1030	1264	1194	1264	1300	1300	1184	1424	1348
234	1272	3.9	1272	1192	1244	1280	1200	1410	1246	1218	1236	1028	1264	1192	1262	1298	1300	1184	1424	1348
235	1272		1272	1192	1244	1280	1200	1412	1246	1218	1236	1028	1264	1192	1262	1298	1300	1182	1424	1348
236	1272		1272	1192	1244	1280	1198	1410	1246	1218	1236	1030	1264	1190	1262	1298	1300	1180	1424	1348
237	1272		1272	1192	1244	1280	1198	1412	1246	1218	1236	1028	1264	1188	1262	1298	1300	1180	1424	1348
238	1272		1272	1192	1242	1280	1198	1410	1246	1218	1236	1030	1262	1188	1260	1298	1298	1180	1424	1348
239	1270		1270	1192	1242	1280	1198	1410	1244	1218	1236	1030	1262	1188	1260	1296	1298	1176	1424	1348
240	1270	4	1270	1192	1244	1280	1198	1412	1244	1218	1234	1030	1262	1186	1260	1296	1298	1180	1422	1346
241	1270		1270	1192	1244	1280	1198	1410	1244	1218	1234	1030	1262	1184	1260	1296	1298	1178	1422	1346
242	1270		1270	1190	1242	1278	1196	1410	1244	1216	1234	1030	1260	1184	1258	1296	1296	1176	1424	1346
243	1270		1270	1190	1242	1278	1196	1410	1244	1216	1234	1030	1260	1184	1258	1294	1296	1176	1422	1346
244	1270		1270	1190	1242	1278	1196	1410	1242	1214	1234	1030	1260	1182	1258	1294	1296	1174	1422	1346
245	1270		1270	1190	1242	1278	1196	1412	1242	1218	1232	1030	1260	1184	1258	1294	1296	1174	1422	1346
246	1270	4.1	1270	1190	1244	1278	1196	1410	1242	1216	1232	1030	1260	1180	1258	1292	1296	1172	1422	1346
247	1268		1268	1190	1244	1276	1196	1410	1242	1216	1232	1028	1258	1178	1258	1292	1296	1172	1422	1346
248	1268		1268	1188	1242	1276	1196	1410	1242	1214	1232	1028	1258	1178	1256	1292	1294	1172	1422	1346
249	1268		1268	1188	1244	1276	1196	1412	1242	1214	1232	1030	1258	1178	1256	1292	1294	1172	1422	1346
250	1268		1268	1188	1242	1276	1194	1412	1240	1212	1230	1028	1258	1176	1256	1292	1294	1170	1422	1346
251	1268		1268	1188	1242	1276	1196	1410	1240	1214	1230	1030	1258	1176	1258	1292	1294	1170	1422	1346
252	1268	4.2	1268	1188	1242	1276	1194	1410	1240	1214	1228	1028	1256	1174	1256	1290	1294	1168	1422	1346
253	1268		1268	1188	1242	1276	1194	1410	1240	1216	1228	1030	1256	1172	1256	1292	1292	1168	1422	1346
254	1268		1268	1188	1242	1276	1194	1410	1240	1214	1228	1030	1256	1172	1254	1294	1292	1168	1422	1346
255	1268		1268	1186	1242	1276	1194	1410	1240	1212	1228	1030	1256	1172	1254	1294	1292	1164	1422	1346
256	1268		1268	1186	1242	1276	1194	1410	1238	1212	1226	1032	1256	1170	1254	1294	1292	1164	1420	1346
257	1266		1266	1186	1244	1276	1194	1412	1238	1212	1226	1030	1256	1170	1252	1294	1290	1162	1420	1344
258	1268	4.3	1268	1186	1242	1274	1192	1410	1238	1212	1226	1030	1256	1168	1254	1294	1290	1162	1420	1344
259	1266		1266	1184	1242	1274	1192	1410	1238	1210	1226	1030	1254	1168	1252	1294	1290	1160	1420	1344
260	1266		1266	1186	1242	1274	1192	1410	1238	1212	1224	1030	1254	1166	1252	1294	1290	1162	1420	1344
261	1266		1266	1184	1242	1274	1192	1410	1236	1214	1224	1030	1254	1164	1252	1292	1290	1158	1420	1344
262	1266		1266	1184	1242	1274	1192	1412	1236	1214	1224	1028	1254	1162	1252	1292	1290	1156	1420	1344
263	1266		1266	1184	1242	1274	1190	1410	1236	1212	1224	1032	1252	1162	1252	1292	1288	1156	1420	1344
264	1266	4.4	1266	1184	1242	1274	1192	1410	1236	1212	1224	1030	1254	1162	1250	1292	1288	1158	1420	1344
265	1266		1266	1184	1242	1274	1190	1410	1236	1212	1222	1032	1252	1160	1250	1292	1288	1156	1420	1344
266	1266		1266	1184	1242	1274	1190	1410	1236	1212	1222	1032	1252	1160	1250	1292	1288	1156	1420	1344
267	1264		1264	1182	1242	1274	1190	1408	1236	1210	1220	1028	1252	1156	1250	1292	1288	1154	1420	1344
268	1266		1266	1182	1242	1272	1190	1408	1234	1210	1220	1030	1250	1154	1250	1290	1288	1154	1420	1344
269	1264		1264	1182	1242	1272	1190	1410	1234	1210	1220	1030	1250	1156	1248	1290	1286	1152	1418	1344
270	1264	4.5	1264	1182	1242	1272	1188	1410	1236	1210	1220	1032	1250	1154	1248	1290	1286	1152	1418	1344
271	1264		1264	1182	1242	1272	1188	1410	1234	1210	1218	1032	1250	1152	1248	1288	1286	1152	1418	1344
272	1264		1264	1180	1242	1272	1188	1410	1234	1210	1218	1032	1248	1152	1248	1290	1286	1148	1418	1342
273	1264		1264	1180	1242	1272	1188	1410	1234	1210	1218	1032	1248	1148	1246	1290	1284	1148	1418	1344
274	1264		1264	1180	1242	1272	1188	1410	1234	1212	1218	1032	1248	1150	1248	1288	1286	1146	1418	1344
275	1266		1266	1178	1242	1272	1186	1410	1232	1210	1218	1030	1248	1148	1248	1288	1284	1144	1418	1344
276	1264	4.6	1264	1178	1242	1272	1186	1408	1234	1208	1216	1032	1248	1146	1248	1288	1284	1144	1418	1344
277	1264		1264	1178	1242	1272	1186	1408	1232	1212	1216	1032	1248	1144	1246	1288	1284	1142	1418	1342
278	1264		1264	1178	1242	1272	1186	1410	1232	1210	1216	1032	1246	1144	1246	1288	1284	1140	1418	1342
279	1262		1262	1176	1242	1272	1186	1410	1232	1210	1214	1034	1246	1144	1246	1288	1282	1140	1418	1342
280	1264		1264	1176	1242	1272	1186	1410	1232	1208	1214	1034	1246	1140	1246	1288	1282	1140	1418	1342
281	1262		1262	1176	1242	1272	1184	1410	1232	1208	1214	1034	1246	1142	1246	1286	1282	1138	1418	1342
282	1262	4.7	1262	1176	1242	1270	1184	1410	1232	1210	1214	1032	1246	1140	1246	1286	1282	1136	1416	1342
283	1262		1262	1174	1242	1270	1184	1408	1232	1208	1212	1034	1246	1138	1244	1286	1282	1136	1418	1342
284	1262		1262	1174	1242	1270	1184	1410	1232	1208	1212	1032	1246	1136	1244	1286	1280	1132	1418	1342
285	1262		1262	1174	1242	1270	1184	1410	1232	1210	1212	1034	1244	1134	1244	1286	1280	1134	1418	1342
286	1262		1262	1172	1242	1270	1184	1408	1230	1210	1212	1034	1244	1132	1244	1286	1280	1134	1418	1342
287	1262		1262	1172	1242	1270	1182	1410	1230	1208	1212	1032	1244	1132	1244	1284	1280	1130	1416	1342
288	1260	4.8	1260	1172	1242	1270	1182	1410	1230	1208	1210	1032	1244	1132	1242	1284	1280	1130	1416	1340
289	1262		1262	1170	1242	1270	1182	1410	1230	1208	1210	1032	1244	1130	1242	1284	1280	1130	1416	1340
290	1260		1260	1170	1242	1270	1180	1410	1230	1210	1210	1032	1244	1130	1242	1284	1278	1128	1416	1340
291	1260		1260	1170	1240	1270	1180	1410	1230	1208	1210	1034	1244	1126	1242	1284	1278	1124	1416	1340
292	1260		1260	1168	1242	1270	1180	1410	1230	1208	1210	1032	1242	1126	1242	1284	1278	1124	1416	1340
293	1260		1260	1168	1242	1268	1178	1410	1228	1208	1210	1034	1242	1126	1242	1284	1278	1124	1416	1340
294	1260	4.9	1260	1168	1242	1268	1180	1410	1228	1206	1208	1034	1242	1124	1242	1284	1276	1124	1416	1340
295	1260		1260	1166	1240	1268	1178	1410	1228	1206	1208	1034	1242	1124	1240	1282	1276	1122	1416	1340
296	1260		1260	1164	1240	1268	1178	1410	1228	1206	1208	1034	1242	1124	1240	1282	1276	1120	1416	1340
297	1260		1260	1164	1242	1268	1178	1410	1228	1206	1208	1034	1240	1120	1240	1282	1274	1120	1416	1340
298	1260		1260	1164	1240	1268	1176	1410	1228	1206	1208	1034	1240	1118	1240	1282	1274	1118	1416	1340
299	1260		1260	1162	1242	1268	1176	1410	1228	1208	1206	1032	1240	1120	1240	1282	1276	1116	1416	1340
300	1258	5	1258	1162	1240	1268	1176	1410	1228	1208	1206	1034	1240	1114	1240	1282	1274	1116	1416	1340
301	1258		1258	1160	1240	1268	1176	1410	1228	1206	1206	1034	1238	1116	1240	1282	1274	1116	1416	1338
302	1258		1258	1160	1240	1268	1174	1410	1228	1206	1206	1034	1238	1112	1238	1282	1274	1114	1416	1340
303	1258		1258	1158	1240	1268	1174	1410	1226	1206	1206	1034	1238	1110	1238	1280	1274	1112	1414	1340
304	1258		1258	1158	1240	1268	1174	1410	1226	1206	1206	1034	1238	1110	1238	1282	1274	1112	1414	1338
305	1258		1258	1156	1240	1268	1174	1408	1226	1204	1204	1036	1238	1110	1236	1280	1274	1110	1414	1338
306	1258	5.1	1258	1156	1240	1266	1172	1410	1226	1206	1204	1034	1238	1108	1238	1280	1272	1108	1414	1338
307	1258		1258	1154	1240	1266	1172	1410	1226	1204	1204	1034	1236	1106	1238	1280	1272	1110	1414	1338
308	1258		1258	1154	1240	1266	1172	1410	1226	1204	1204	1034	1236	1106	1238	1280	1272	1106	1414	1338
309	1258		1258	1152	1240	1266	1172	1410	1226	1206	1204	1034	1236	1102	1238	1280	1272	1106	1414	1338
310	1256		1256	1152	1240	1266	1172	1410	1226	1204	1204	1036	1236	1098	1236	1280	1270	1104	1414	1338
311	1258		1258	1150	1240	1266	1170	1410	1226	1206	1202	1034	1236	1098	1236	1280	1270	1102	1414	1338
312	1258	5.2	1258	1148	1240	1266	1170	1410	1226	1202	1204	1034	1236	1098	1236	1278	1270	1104	1414	1338
313	1256		1256	1148	1240	1266	1170	1410	1226	1204	1202	1034	1236	1096	1236	1278	1270	1100	1414	1338
314	1256		1256	1146	1240	1266	1170	1408	1224	1204	1202	1036	1234	1092	1236	1278	1270	1098	1414	1338
315	1256		1256	1144	1240	1266	1170	1410	1226	1204	1202	1036	1234	1094	1236	1278	1268	1100	1414	1338
316	1256		1256	1142	1240	1266	1168	1410	1224	1202	1202	1036	1234	1090	1236	1278	1268	1098	1414	1338
317	1256		1256	1142	1240	1266	1168	1408	1224	1202	1202	1036	1234	1088	1234	1276	1268	1094	1412	1338
318	1256	5.3	1256	1140	1240	1266	1168	1410	1224	1202	1202	1036	1234	1088	1236	1276	1268	1096	1412	1338
319	1256		1256	1138	1240	1264	1168	1408	1224	1202	1202	1036	1234	1084	1234	1276	1268	1092	1412	1338
320	1256		1256	1136	1242	1264	1166	1408	1224	1202	1200	1036	1232	1084	1236	1276	1266	1090	1412	1336
321	1256		1256	1134	1240	1266	1166	1408	1224	1204	1200	1036	1232	1084	1236	1276	1268	1090	1414	1338
322	1256		1256	1134	1240	1264	1164	1410	1224	1202	1200	1036	1232	1078	1234	1276	1266	1088	1412	1338
323	1256		1256	1132	1240	1264	1164	1410	1224	1204	1200	1038	1232	1080	1234	1276	1266	1088	1412	1338
324	1254	5.4	1254	1128	1240	1264	1164	1408	1224	1202	1198	1038	1232	1078	1234	1276	1266	1086	1412	1338
325	1254		1254	1126	1240	1264	1164	1408	1224	1202	1198	1038	1232	1076	1234	1274	1266	1084	1412	1336
326	1254		1254	1124	1240	1264	1164	1408	1224	1202	1198	1036	1232	1074	1234	1274	1266	1082	1412	1336
327	1254		1254	1122	1240	1264	1164	1408	1224	1202	1198	1038	1230	1070	1234	1274	1264	1084	1412	1336
328	1254		1254	1120	1240	1264	1162	1408	1222	1200	1198	1036	1230	1068	1232	1274	1264	1082	1412	1336
329	1254		1254	1118	1240	1264	1162	1408	1224	1202	1198	1038	1230	1068	1236	1274	1264	1080	1412	1336
330	1254	5.5	1254	1114	1240	1264	1162	1408	1222	1202	1198	1038	1230	1064	1232	1274	1264	1076	1412	1336
331	1254		1254	1112	1240	1264	1162	1408	1222	1200	1198	1038	1228	1066	1234	1274	1264	1080	1412	1336
332	1254		1254	1108	1240	1262	1162	1410	1222	1200	1196	1040	1228	1064	1232	1274	1262	1074	1412	1336
333	1252		1252	1106	1240	1264	1160	1408	1222	1200	1196	1038	1228	1062	1232	1272	1262	1072	1412	1336
334	1252		1252	1100	1240	1262	1160	1408	1222	1200	1196	1040	1228	1056	1232	1272	1262	1074	1412	1336
335	1252		1252	1096	1240	1262	1160	1410	1222	1198	1196	1040	1228	1056	1232	1272	1262	1072	1412	1336
336	1252	5.6	1252	1092	1240	1262	1160	1408	1222	1200	1194	1040	1228	1056	1232	1272	1262	1068	1412	1336
337	1252		1252	1086	1240	1262	1160	1408	1222	1200	1194	1040	1226	1054	1232	1272	1262	1066	1412	1334
338	1252		1252	1080	1240	1262	1158	1408	1222	1198	1194	1042	1226	1052	1232	1272	1262	1064	1410	1336
339	1252		1252	1072	1240	1262	1158	1408	1220	1198	1192	1040	1226	1048	1232	1270	1260	1064	1412	1334
340	1252		1252	1064	1240	1262	1156	1406	1220	1198	1192	1040	1226	1046	1230	1272	1260	1060	1410	1336
341	1252		1252	1056	1240	1262	1156	1408	1220	1196	1192	1042	1226	1044	1232	1270	1262	1060	1410	1334
342	1252	5.7	1252	1046	1238	1260	1156	1408	1222	1196	1192	1040	1226	1044	1232	1270	1260	1060	1408	1334
343	1250		1250	1032	1240	1260	1156	1408	1220	1198	1190	1042	1224	1042	1232	1270	1260	1060	1410	1334
344	1250		1250	1014	1240	1262	1156	1408	1220	1198	1190	1040	1224	1040	1230	1270	1260	1060	1410	1334
345	1250		1250	996	1238	1260	1156	1406	1220	1198	1188	1040	1224	1036	1230	1270	1260	1056	1410	1334
346	1250		1250	972	1240	1260	1154	1408	1220	1196	1188	1040	1226	1034	1230	1270	1258	1056	1410	1334
347	1250		1250	950	1238	1260	1154	1406	1220	1196	1188	1040	1224	1036	1230	1270	1258	1054	1410	1334
348	1250	5.8	1250	936	1238	1260	1154	1408	1220	1196	1188	1040	1224	1032	1230	1270	1258	1050	1410	1334
349	1250		1250	930	1238	1260	1152	1406	1220	1196	1186	1042	1224	1028	1230	1268	1258	1048	1410	1334
350	1250		1250	924	1238	1260	1152	1406	1220	1194	1186	1042	1224	1026	1230	1268	1258	1046	1410	1334
351	1250		1250	918	1238	1260	1152	1406	1220	1196	1186	1042	1224	1024	1230	1268	1258	1046	1408	1334
352	1250		1250	914	1238	1260	1152	1406	1220	1194	1184	1042	1222	1022	1230	1268	1256	1044	1410	1334
353	1248		1248	906	1238	1260	1150	1406	1220	1196	1184	1042	1222	1020	1228	1268	1258	1042	1410	1334
354	1248	5.9	1248	900	1238	1260	1150	1408	1220	1192	1184	1044	1222	1014	1228	1268	1256	1040	1410	1332
355	1248		1248	894	1238	1260	1150	1406	1220	1192	1182	1042	1222	1016	1228	1266	1256	1042	1410	1334
356	1250		1250	888	1238	1260	1148	1408	1218	1194	1180	1042	1220	1014	1228	1266	1256	1036	1410	1334
357	1248		1248	880	1238	1260	1148	1406	1218	1192	1180	1042	1220	1010	1228	1266	1256	1034	1408	1332
358	1248		1248	874	1238	1258	1148	1406	1218	1192	1180	1042	1220	1008	1228	1266	1256	1034	1408	1332
359	1248		1248	866	1238	1258	1148	1406	1220	1192	1178	1042	1220	1008	1226	1266	1256	1032	1408	1332
360	1248	6	1248	854	1238	1258	1146	1406	1220	1192	1178	1042	1220	1004	1228	1266	1256	1030	1408	1332
361	1248		1248	846	1238	1258	1146	1406	1220	1190	1176	1042	1220	1002	1228	1264	1254	1030	1408	1332
362	1248		1248	834	1238	1258	1146	1406	1218	1192	1176	1042	1220	1002	1226	1266	1256	1026	1408	1332
363	1248		1248	822	1238	1258	1146	1406	1218	1190	1174	1044	1220	996	1226	1266	1254	1026	1408	1332
364	1246		1246	810	1238	1258	1144	1406	1220	1190	1172	1044	1218	994	1226	1266	1254	1022	1408	1332
365	1246		1246	796	1238	1258	1144	1406	1218	1190	1172	1044	1218	994	1224	1264	1254	1020	1408	1332
366	1248	6.1	1248	782	1238	1258	1142	1406	1218	1190	1170	1044	1218	990	1226	1264	1254	1018	1406	1332
367	1246		1246	762	1238	1258	1142	1406	1218	1190	1168	1044	1218	990	1226	1264	1254	1016	1408	1332
368	1246		1246	744	1238	1258	1142	1406	1218	1188	1168	1044	1216	986	1226	1264	1254	1014	1408	1332
369	1246		1246	726	1238	1258	1140	1406	1216	1188	1166	1044	1216	980	1226	1264	1252	1012	1406	1332
370	1246		1246	704	1238	1258	1140	1406	1218	1188	1164	1046	1216	978	1224	1264	1252	1008	1406	1332
371	1246		1246	684	1238	1258	1140	1406	1218	1186	1162	1044	1216	980	1226	1262	1252	1008	1406	1332
372	1246	6.2	1246	658	1238	1258	1140	1406	1218	1186	1160	1046	1216	978	1224	1262	1252	1002	1406	1332
373	1246		1246	632	1238	1258	1138	1406	1216	1188	1158	1044	1216	972	1224	1262	1252	1004	1406	1332
374	1246		1246	606	1238	1256	1138	1404	1218	1188	1156	1046	1214	970	1224	1262	1252	1000	1406	1332
375	1246		1246	566	1238	1256	1136	1404	1216	1186	1154	1044	1214	970	1224	1262	1252	998	1406	1332
376	1244		1244	532	1238	1256	1136	1406	1216	1186	1152	1044	1214	968	1224	1262	1250	996	1406	1332
377	1244		1244	474	1238	1256	1136	1404	1216	1184	1148	1046	1214	964	1224	1262	1252	996	1406	1330
378	1244	6.3	1244	408	1238	1256	1134	1404	1216	1186	1146	1046	1214	960	1224	1262	1250	994	1406	1332
379	1244		1244	340	1238	1256	1134	1404	1216	1186	1142	1046	1214	958	1224	1262	1250	990	1406	1330
380	1244		1244	260	1236	1256	1134	1404	1216	1184	1138	1046	1214	954	1224	1260	1250	988	1406	1330
381	1244		1244	166	1238	1256	1132	1404	1216	1184	1134	1046	1214	954	1224	1262	1250	986	1406	1330
382	1244		1244	108	1238	1256	1130	1404	1216	1184	1128	1044	1212	948	1224	1260	1248	982	1406	1330
383	1244		1244	94	1236	1256	1132	1404	1216	1184	1124	1046	1212	948	1222	1260	1248	982	1408	1330
384	1242	6.4	1242	86	1238	1256	1130	1404	1216	1184	1118	1048	1212	948	1222	1260	1248	980	1406	1330
385	1244		1244	80	1236	1256	1128	1402	1216	1184	1110	1046	1212	944	1222	1260	1248	976	1406	1330
386	1242		1242	74	1236	1256	1128	1402	1216	1184	1102	1044	1212	940	1222	1260	1248	972	1406	1330
387	1242		1242	72	1236	1256	1126	1402	1216	1184	1090	1046	1210	938	1222	1260	1248	972	1406	1330
388	1242		1242	68	1236	1254	1126	1404	1216	1184	1076	1046	1210	932	1222	1260	1248	968	1406	1330
389	1242		1242	64	1236	1256	1124	1404	1214	1182	1058	1046	1210	932	1220	1260	1248	970	1404	1330
390	1242	6.5	1242	62	1236	1256	1124	1404	1214	1182	1030	1046	1210	932	1222	1260	1248	964	1404	1330
391	1242		1242	58	1236	1256	1122	1404	1216	1182	974	1046	1210	924	1222	1258	1248	964	1404	1330
392	1242		1242	56	1236	1254	1122	1404	1216	1182	854	1046	1210	926	1220	1258	1248	960	1404	1330
393	1242		1242	54	1236	1254	1120	1404	1216	1182	680	1046	1210	924	1220	1258	1246	956	1404	1330
394	1242		1242	52	1236	1254	1120	1404	1216	1180	498	1046	1210	918	1220	1258	1248	954	1404	1330
395	1242		1242	52	1236	1254	1118	1404	1214	1180	156	1046	1210	916	1220	1258	1246	950	1404	1330
396	1242	6.6	1242	50	1236	1254	1118	1402	1214	1180	80	1046	1208	914	1220	1258	1246	948	1404	1330
397	1240		1240	48	1236	1254	1116	1402	1214	1180	68	1048	1208	912	1220	1258	1246	946	1404	1328
398	1240		1240	46	1236	1254	1114	1402	1214	1180	62	1048	1208	910	1220	1258	1246	944	1404	1330
399	1240		1240	44	1236	1254	1114	1404	1214	1180	58	1046	1208	906	1220	1258	1246	942	1404	1330
400	1240		1240	44	1236	1254	1112	1402	1214	1180	56	1046	1208	902	1220	1258	1246	940	1404	1328
401	1240		1240	42	1236	1254	1110	1402	1214	1178	54	1048	1206	900	1220	1258	1244	936	1404	1328
402	1240	6.7	1240	42	1236	1254	1110	1402	1216	1178	52	1048	1208	896	1220	1258	1244	934	1404	1328
403	1240		1240	40	1236	1254	1108	1402	1214	1178	50	1048	1206	894	1220	1258	1244	932	1404	1328
404	1240		1240	40	1236	1254	1106	1404	1214	1176	48	1048	1206	892	1220	1258	1244	930	1404	1328
405	1240		1240	38	1236	1254	1104	1404	1212	1178	46	1048	1206	888	1218	1258	1244	924	1404	1328
406	1240		1240	36	1236	1254	1104	1404	1212	1178	44	1048	1206	888	1218	1258	1244	920	1404	1328
407	1238		1238	36	1236	1254	1102	1406	1212	1178	44	1048	1206	882	1218	1258	1242	920	1404	1328
408	1238	6.8	1238	36	1236	1254	1100	1404	1212	1176	42	1048	1206	880	1218	1260	1244	916	1402	1328
409	1238		1238	34	1236	1252	1096	1404	1212	1176	40	1046	1204	876	1218	1260	1244	912	1404	1328
410	1238		1238	34	1236	1254	1096	1402	1212	1174	40	1048	1204	874	1218	1260	1242	912	1404	1328
411	1238		1238	32	1236	1254	1094	1402	1212	1176	40	1048	1204	872	1218	1260	1242	906	1402	1328
412	1238		1238	32	1236	1252	1092	1402	1212	1176	38	1048	1204	866	1218	1260	1242	906	1402	1326
413	1238		1238	32	1234	1252	1090	1402	1212	1176	38	1048	1204	866	1218	1260	1242	900	1402	1326
414	1238	6.9	1238	32	1234	1252	1088	1402	1212	1174	36	1048	1204	862	1218	1260	1242	894	1402	1328
415	1238		1238	30	1234	1252	1086	1402	1212	1176	36	1048	1204	860	1216	1260	1242	894	1402	1326
416	1238		1238	30	1234	1252	1084	1402	1214	1174	34	1048	1204	852	1218	1260	1240	886	1402	1326
417	1238		1238	30	1234	1252	1082	1402	1212	1174	34	1048	1202	850	1218	1260	1240	884	1402	1326
418	1236		1236	28	1234	1252	1078	1402	1212	1174	32	1048	1202	846	1218	1260	1242	884	1402	1326
419	1236		1236	28	1234	1252	1076	1402	1212	1174	32	1048	1202	844	1216	1260	1240	882	1404	1326
420	1236	7	1236	28	1234	1252	1072	1402	1212	1174	32	1048	1202	838	1216	1262	1240	878	1402	1326
421	1236		1236	26	1234	1252	1070	1402	1212	1174	30	1048	1202	836	1214	1260	1240	872	1402	1326
422	1236		1236	26	1234	1252	1066	1402	1212	1172	30	1048	1200	832	1216	1260	1240	868	1402	1326
423	1236		1236	26	1234	1252	1064	1402	1212	1172	28	1050	1202	830	1218	1262	1238	868	1402	1326
424	1236		1236	26	1234	1252	1060	1402	1212	1172	28	1050	1200	826	1216	1262	1238	862	1402	1326
425	1236		1236	26	1234	1252	1056	1402	1210	1172	28	1050	1200	822	1216	1262	1238	858	1402	1326
426	1236	7.1	1236	24	1234	1252	1052	1402	1212	1172	26	1048	1200	818	1216	1262	1238	854	1402	1326
427	1234		1234	24	1234	1252	1048	1402	1212	1172	26	1050	1200	816	1216	1260	1238	852	1402	1326
428	1234		1234	24	1234	1252	1044	1402	1212	1172	26	1050	1200	810	1216	1260	1236	848	1402	1326
429	1234		1234	24	1234	1252	1038	1402	1210	1172	26	1050	1200	810	1216	1260	1236	844	1402	1326
430	1234		1234	24	1234	1252	1034	1402	1210	1170	24	1050	1200	808	1216	1260	1236	840	1402	1326
431	1234		1234	22	1234	1252	1028	1402	1210	1172	24	1048	1198	802	1214	1260	1236	834	1402	1326
432	1234	7.2	1234	22	1234	1250	1020	1402	1210	1170	24	1048	1200	798	1214	1258	1234	834	1400	1326
433	1234		1234	22	1234	1252	1012	1402	1210	1170	24	1050	1198	790	1216	1260	1234	830	1402	1324
434	1234		1234	22	1232	1250	1004	1402	1210	1170	24	1050	1198	786	1216	1258	1234	826	1400	1324
435	1234		1234	22	1234	1250	996	1402	1210	1170	22	1050	1198	782	1214	1258	1232	822	1400	1324
436	1234		1234	20	1234	1250	986	1402	1210	1170	22	1050	1198	780	1214	1258	1232	816	1400	1324
437	1234		1234	20	1234	1250	976	1402	1210	1170	22	1050	1198	778	1214	1258	1232	812	1400	1324
438	1232	7.3	1232	20	1234	1250	962	1402	1210	1170	22	1052	1198	770	1214	1258	1232	806	1400	1324
439	1232		1232	20	1232	1250	946	1402	1210	1168	22	1050	1198	766	1216	1256	1232	808	1400	1324
440	1232		1232	20	1232	1250	930	1402	1210	1168	22	1050	1196	762	1214	1256	1230	800	1400	1324
441	1232		1232	20	1232	1250	912	1400	1210	1168	20	1050	1196	756	1214	1256	1230	794	1398	1324
442	1232		1232	20	1232	1250	892	1402	1210	1168	20	1050	1198	752	1214	1256	1228	794	1400	1324
443	1232		1232	20	1232	1250	868	1402	1210	1168	20	1050	1196	744	1214	1254	1228	788	1400	1324
444	1232	7.4	1232	18	1232	1250	814	1402	1210	1168	20	1050	1196	744	1214	1254	1224	784	1400	1324
445	1232		1232	18	1232	1250	120	1402	1208	1168	20	1048	1196	740	1214	1254	1224	776	1400	1324
446	1232		1232	18	1232	1250	70	1400	1210	1168	20	1048	1196	734	1214	1252	1226	772	1400	1324
447	1232		1232	18	1232	1250	60	1400	1208	1168	20	1050	1196	730	1214	1252	1226	768	1400	1324
448	1232		1232	18	1232	1250	54	1400	1210	1168	18	1050	1194	724	1214	1252	1228	762	1400	1324
449	1232		1232	18	1232	1250	50	1398	1208	1168	18	1050	1194	722	1214	1252	1228	754	1400	1322
450	1232	7.5	1232	18	1232	1250	48	1400	1210	1166	18	1050	1196	714	1212	1252	1232	752	1398	1324
451	1230		1230	18	1232	1250	44	1400	1208	1168	18	1050	1194	710	1214	1252	1232	744	1398	1322
452	1230		1230	18	1232	1250	42	1400	1208	1168	18	1050	1194	700	1214	1252	1232	742	1398	1322
453	1230		1230	16	1232	1250	40	1398	1208	1168	18	1052	1194	696	1214	1252	1232	738	1400	1324
454	1230		1230	16	1232	1250	38	1398	1208	1166	18	1050	1194	694	1214	1250	1232	734	1398	1322
455	1230		1230	16	1232	1250	36	1398	1208	1166	18	1050	1192	690	1212	1248	1230	728	1398	1322
456	1230	7.6	1230	16	1232	1250	36	1400	1208	1166	18	1052	1194	684	1214	1250	1230	724	1398	1322
457	1230		1230	16	1232	1250	34	1400	1208	1166	18	1050	1192	678	1212	1250	1230	718	1398	1322
458	1230		1230	16	1232	1250	32	1398	1208	1166	16	1050	1192	672	1212	1248	1232	708	1398	1322
459	1228		1228	16	1232	1250	32	1398	1208	1166	16	1050	1192	664	1212	1248	1232	704	1398	1322
460	1230		1230	16	1232	1250	30	1398	1208	1164	16	1050	1192	658	1212	1248	1232	696	1398	1322
461	1228		1228	16	1232	1250	30	1398	1208	1166	16	1050	1192	654	1212	1248	1232	690	1398	1322
462	1228	7.7	1228	16	1232	1250	28	1398	1208	1166	16	1052	1192	646	1212	1248	1232	688	1398	1322
463	1228		1228	16	1230	1248	28	1398	1208	1166	16	1050	1192	640	1212	1246	1232	684	1398	1322
464	1228		1228	16	1230	1248	26	1398	1208	1164	16	1052	1192	634	1212	1246	1232	676	1396	1322
465	1228		1228	16	1230	1250	26	1398	1208	1164	16	1052	1188	626	1212	1246	1232	674	1398	1322
466	1228		1228	16	1230	1248	26	1398	1208	1164	16	1052	1190	622	1212	1246	1232	668	1398	1322
467	1228		1228	14	1230	1248	26	1396	1208	1162	16	1052	1190	614	1212	1246	1232	658	1398	1322
468	1228	7.8	1228	16	1230	1250	24	1396	1206	1162	16	1052	1188	610	1212	1246	1230	648	1396	1322
469	1228		1228	14	1230	1248	24	1396	1206	1164	16	1052	1188	604	1210	1246	1230	642	1396	1322
470	1226		1226	14	1230	1248	22	1396	1208	1162	16	1052	1188	596	1212	1244	1230	636	1396	1322
471	1228		1228	14	1230	1248	22	1396	1206	1164	16	1052	1188	586	1210	1244	1230	624	1396	1322
472	1228		1228	14	1230	1248	22	1396	1206	1164	16	1052	1188	578	1210	1244	1230	618	1396	1322
473	1226		1226	14	1230	1250	22	1396	1206	1162	14	1052	1188	576	1210	1244	1230	612	1396	1322
474	1228	7.9	1228	14	1230	1248	20	1396	1206	1164	14	1052	1188	566	1210	1242	1228	602	1396	1322
475	1226		1226	14	1230	1248	20	1396	1206	1164	14	1054	1188	558	1210	1242	1228	596	1396	1322
476	1226		1226	14	1230	1248	20	1396	1206	1164	14	1052	1188	552	1210	1242	1228	592	1396	1320
477	1226		1226	14	1230	1248	20	1396	1206	1162	14	1054	1186	546	1210	1242	1226	580	1396	1320
478	1226		1226	14	1230	1248	18	1396	1206	1164	14	1052	1186	538	1210	1242	1228	574	1396	1320
479	1226		1226	14	1228	1248	18	1396	1206	1162	14	1052	1186	532	1210	1240	1226	566	1396	1320
480	1226	8	1226	14	1230	1248	18	1394	1206	1162	14	1052	1186	524	1210	1242	1226	552	1396	1320
481	1226		1226	14	1228	1248	18	1394	1206	1162	14	1052	1186	516	1210	1242	1226	552	1396	1320
482	1224		1224	14	1228	1248	18	1394	1206	1162	14	1052	1186	500	1210	1240	1226	540	1396	1320
483	1226		1226	14	1230	1248	16	1396	1206	1162	14	1052	1186	492	1210	1240	1226	532	1396	1320
484	1224		1224	12	1228	1248	16	1396	1206	1162	14	1054	1184	486	1210	1240	1224	522	1396	1320
485	1224		1224	12	1230	1248	16	1394	1204	1162	14	1054	1184	478	1210	1240	1224	512	1394	1320
486	1224	8.1	1224	12	1228	1248	16	1394	1206	1162	14	1052	1184	472	1208	1238	1224	504	1394	1320
487	1224		1224	12	1228	1248	16	1396	1206	1160	14	1054	1184	464	1208	1238	1226	490	1396	1320
488	1224		1224	12	1228	1248	16	1394	1204	1162	12	1054	1184	456	1208	1238	1224	482	1394	1320
489	1224		1224	12	1228	1248	16	1394	1204	1160	12	1052	1184	440	1208	1238	1222	470	1394	1320
490	1224		1224	12	1228	1248	16	1394	1204	1162	12	1054	1182	434	1208	1238	1224	462	1394	1320
491	1224		1224	12	1228	1248	16	1394	1204	1162	12	1056	1182	428	1208	1238	1224	454	1394	1320
492	1224	8.2	1224	12	1228	1248	14	1394	1204	1162	12	1054	1180	418	1208	1238	1222	442	1394	1320
493	1224		1224	12	1228	1248	14	1394	1204	1162	12	1054	1182	410	1208	1238	1222	432	1394	1320
494	1222		1222	12	1228	1248	14	1394	1204	1162	12	1054	1182	402	1208	1236	1224	424	1394	1320
495	1224		1224	12	1228	1248	14	1394	1204	1158	12	1054	1180	388	1208	1238	1222	414	1394	1318
496	1222		1222	12	1228	1248	14	1394	1204	1162	12	1052	1180	378	1208	1236	1222	404	1394	1320
497	1222		1222	12	1228	1248	14	1394	1204	1162	12	1054	1180	362	1206	1236	1224	396	1394	1318
498	1222	8.3	1222	12	1228	1248	14	1394	1204	1160	12	1054	1180	358	1206	1236	1222	382	1394	1318
499	1222		1222	12	1228	1248	14	1394	1204	1160	12	1054	1180	352	1206	1236	1222	368	1394	1318
500	1222		1222	12	1228	1248	12	1394	1204	1160	12	1054	1180	344	1206	1236	1222	360	1394	1318
501	1222		1222	12	1228	1248	12	1394	1202	1160	12	1054	1180	330	1206	1234	1222	352	1394	1318
502	1222		1222	12	1228	1248	12	1394	1204	1160	12	1054	1178	326	1206	1234	1222	342	1394	1318
503	1222		1222	12	1228	1248	12	1394	1204	1160	12	1054	1178	306	1206	1234	1222	328	1392	1318
504	1222	8.4	1222	12	1228	1248	12	1394	1204	1160	12	1056	1180	300	1206	1234	1222	316	1392	1318
505	1220		1220	12	1228	1248	12	1392	1204	1162	12	1056	1178	292	1206	1234	1220	304	1392	1318
506	1220		1220	12	1228	1248	12	1392	1202	1162	12	1056	1178	282	1206	1234	1222	294	1390	1318
507	1220		1220	12	1228	1248	12	1394	1204	1160	12	1056	1178	266	1206	1232	1222	280	1392	1318
508	1220		1220	12	1228	1248	12	1392	1204	1160	12	1056	1178	258	1206	1232	1222	268	1392	1318
509	1220		1220	12	1228	1250	12	1394	1202	1160	12	1056	1176	250	1206	1232	1222	262	1392	1318
510	1220	8.5	1220	12	1228	1250	12	1392	1202	1160	12	1056	1178	230	1206	1232	1222	234	1392	1318
511	1222		1222	12	1228	1250	12	1392	1204	1160	12	1056	1176	226	1206	1232	1222	222	1392	1318
512	1220		1220	12	1228	1250	12	1394	1202	1160	12	1056	1176	218	1206	1232	1222	216	1392	1318
513	1220		1220	12	1228	1250	12	1392	1202	1160	10	1056	1176	204	1206	1232	1220	196	1392	1318
514	1220		1220	10	1226	1250	10	1392	1202	1160	12	1056	1176	194	1206	1232	1222	184	1392	1316
515	1220		1220	10	1228	1250	10	1392	1202	1160	12	1056	1176	184	1204	1232	1220	168	1392	1316
516	1222	8.6	1222	10	1228	1250	10	1392	1202	1160	10	1058	1176	170	1204	1230	1222	158	1392	1316
517	1218		1218	10	1228	1250	10	1392	1202	1160	10	1058	1176	160	1204	1230	1220	144	1392	1316
518	1218		1218	10	1228	1250	10	1390	1202	1158	10	1056	1174	148	1204	1230	1220	128	1390	1318
519	1218		1218	10	1228	1250	10	1392	1202	1160	10	1058	1174	138	1204	1230	1220	114	1390	1318
520	1218		1218	10	1228	1250	10	1392	1202	1158	10	1056	1174	130	1204	1230	1220	106	1390	1316
521	1218		1218	10	1226	1250	10	1392	1202	1160	10	1056	1174	120	1204	1228	1220	102	1390	1316
522	1218	8.7	1218	10	1226	1250	10	1392	1202	1158	10	1056	1174	110	1204	1228	1220	98	1390	1316
523	1218		1218	10	1226	1250	10	1392	1202	1160	10	1056	1174	104	1204	1228	1220	96	1390	1316
524	1218		1218	10	1226	1250	10	1390	1202	1160	10	1056	1174	100	1204	1228	1220	94	1392	1316
525	1218		1218	10	1226	1252	10	1390	1200	1158	10	1056	1172	98	1204	1228	1220	94	1390	1316
526	1218		1218	10	1226	1248	10	1390	1202	1160	10	1056	1172	96	1204	1228	1220	92	1390	1316
527	1218		1218	10	1226	1248	10	1390	1202	1160	10	1056	1172	96	1204	1228	1220	90	1390	1316
528	1218	8.8	1218	10	1226	1248	10	1390	1200	1158	10	1056	1172	94	1204	1228	1220	88	1390	1316
529	1216		1216	10	1226	1248	10	1390	1200	1160	10	1056	1172	92	1204	1228	1220	88	1390	1316
530	1216		1216	10	1226	1248	10	1390	1200	1158	10	1056	1172	90	1204	1228	1220	86	1390	1316
531	1216		1216	10	1226	1248	10	1390	1200	1158	10	1056	1170	90	1202	1228	1218	84	1390	1316
532	1216		1216	10	1226	1248	8	1390	1200	1160	10	1056	1170	88	1204	1226	1220	84	1390	1316
533	1216		1216	10	1226	1248	10	1390	1200	1158	10	1056	1170	86	1202	1226	1220	82	1390	1316
534	1216	8.9	1216	10	1224	1248	8	1390	1200	1160	10	1056	1170	86	1202	1226	1218	80	1388	1316
535	1216		1216	10	1226	1248	8	1390	1200	1158		1056	1170	84	1202	1226	1218	80	1390	1316
536	1216		1216	10	1226	1248	8	1390	1200	1160		1056	1168	84	1202	1226	1218	78	1390	1316
537	1216		1216	10	1226	1248	8	1390	1200	1160		1056	1170	82	1204	1226	1218	78	1388	1314
538	1216		1216	10	1226	1248	8	1388	1200	1158		1058	1168	82	1202	1226	1218	76	1388	1314
539	1216		1216	10	1224	1248	8	1390	1200	1160		1056	1168	80	1202	1226	1216	76	1390	1316
540	1216	9	1216	10	1226	1248	8	1388	1200	1158		1058	1168	80	1202	1226	1218	74	1388	1314
541	1216		1216	10	1224	1248	8	1386	1200	1158		1056	1168	78	1202	1224	1218	74	1388	1314
542	1216		1216	10	1224	1248	8	1388	1200	1160		1056	1168	78	1202	1224	1216	72	1388	1314
543	1214		1214	10	1224	1248	8	1388	1200	1158		1056	1168	76	1202	1224	1216	72	1388	1314
544	1216		1216	10	1224	1246	8	1388	1200	1158		1056	1168	76	1202	1224	1214	72	1388	1314
545	1214		1214	10	1224	1246	8	1388	1198	1158		1056	1168	74	1204	1224	1216	70	1388	1314
546	1214	9.1	1214	10	1224	1246	8	1386	1198	1158		1056	1166	74	1202	1224	1214	70	1388	1314
547	1214		1214	10	1224	1246	8	1386	1198	1158		1056	1166	72	1200	1224	1216	68	1388	1314
548	1214		1214	10	1224	1246	8	1386	1198	1160		1056	1166	72	1202	1224	1214	68	1388	1314
549	1214		1214	10	1224	1246	8	1386	1198	1160		1054	1164	72	1202	1222	1214	66	1388	1314
550	1214		1214	10	1224	1246	8	1386	1198	1158		1058	1164	70	1202	1222	1214	66	1388	1314
551	1214		1214	10	1224	1246	8	1388	1198	1160		1056	1164	70	1202	1222	1214	66	1390	1314
552	1214	9.2	1214	10	1222	1246	8	1386	1196	1158		1056	1164	68	1202	1222	1214	64	1388	1314
553	1214		1214	10	1222	1246	8	1386	1198	1158		1056	1164	68	1202	1222	1214	64	1388	1314
554	1214		1214	10	1222	1246	8	1386	1198	1160		1056	1164	68	1202	1222	1214	64	1388	1314
555	1214		1214	10	1222	1246	8	1386	1198	1158		1056	1164	66	1202	1220	1214	62	1388	1314
556	1214		1214	10	1222	1248	8	1386	1198	1156		1058	1164	66	1202	1222	1214	62	1386	1314
557	1214		1214	8	1222	1246	8	1386	1196	1158		1058	1162	66	1204	1220	1214	60	1388	1314
558	1214	9.3	1214	10	1222	1246	8	1386	1196	1158		1058	1162	64	1204	1220	1212	60	1386	1312
559	1214		1214	10	1222	1246	8	1386	1196	1158		1056	1162	64	1204	1220	1214	60	1386	1312
560	1212		1212	8	1222	1246	8	1386	1198	1158		1056	1162	64	1204	1220	1214	58	1388	1312
561	1212		1212	10	1220	1246	8	1386	1196	1156		1058	1162	62	1204	1220	1212	58	1388	1312
562	1212		1212	8	1220	1246	8	1386	1196	1158		1058	1162	62	1204	1220	1214	58	1386	1312
563	1212		1212	8	1220	1246	8	1386	1196	1158		1058	1162	60	1204	1220	1212	58	1386	1312
564	1212	9.4	1212	8	1220	1246	8	1384	1196	1160		1058	1160	60	1206	1220	1212	56	1386	1312
565	1212		1212	8	1220	1246	8	1384	1196	1158		1058	1160	60	1206	1218	1214	56	1386	1312
566	1212		1212	8	1220	1246	8	1384	1196	1158		1058	1160	60	1206	1220	1212	56	1386	1312
567	1212		1212	8	1220	1246	8	1384	1196	1158		1058	1160	58	1206	1220	1212	56	1386	1312
568	1212		1212	8	1220	1246	8	1384	1196	1156		1058	1160	58	1208	1218	1212	54	1386	1312
569	1212		1212	8	1220	1246	8	1384	1196	1158		1058	1160	58	1208	1218	1212	54	1386	1312
570	1210	9.5	1210	8	1220	1246	8	1382	1196	1158		1058	1160	58	1208	1218	1210	54	1386	1312
571	1212		1212	8	1220	1244	8	1384	1196	1156		1060	1158	56	1208	1218	1212	54	1386	1312
572	1210		1210	8	1220	1246	6	1384	1196	1158		1060	1158	56	1208	1218	1212	52	1386	1312
573	1210		1210	8	1218	1246	6	1384	1196	1156		1060	1158	56	1210	1218	1212	52	1386	1312
574	1210		1210	8	1218	1244	6	1384	1194	1158		1060	1156	56	1208	1216	1210	52	1386	1312
575	1210		1210	8	1218	1244	6	1384	1194	1158		1058	1156	54	1210	1218	1212	52	1386	1312
576	1210	9.6	1210	8	1218	1244	6	1382	1194	1158		1058	1156	54	1208	1216	1210	52	1386	1312
577	1210		1210	8	1218	1244	6	1382	1196	1158		1058	1156	54	1208	1218	1212	50	1386	1312
578	1210		1210	8	1218	1244	6	1382	1194	1156		1060	1156	54	1208	1216	1210	50	1386	1312
579	1210		1210	8	1218	1244	6	1382	1194	1158		1058	1156	52	1208	1218	1212	50	1386	1312
580	1210		1210	8	1218	1244	6	1382	1194	1158		1060	1156	52	1208	1218	1210	50	1386	1312
581	1210		1210	8	1218	1244	6	1382	1194	1158		1060	1156	52	1208	1214	1210	48	1386	1312
582	1208	9.7	1208	8	1216	1244	6	1382	1194	1156		1060	1154	52	1206	1216	1210	48	1386	1312
583	1208		1208	8	1216	1244	6	1382	1194	1156		1058	1154	52	1206	1216	1210	48	1384	1312
584	1208		1208	8	1216	1244	6	1384	1194	1156		1060	1154	50	1206	1216	1210	48	1386	1310
585	1208		1208	8	1216	1244	6	1382	1194	1156		1060	1154	50	1206	1214	1210	48	1384	1310
586	1208		1208	8	1216	1244	6	1380	1194	1154		1060	1154	50	1206	1214	1210	46	1384	1312
587	1208		1208	8	1216	1244	6	1382	1194	1156		1060	1154	48	1206	1214	1210	46	1384	1310
588	1208	9.8	1208	8	1214	1244	6	1380	1192	1156		1060	1154	48	1204	1214	1210	46	1384	1310
589	1208		1208	8	1214	1244	6	1382	1194	1156		1060	1152	48	1204	1214	1210	46	1384	1310
590	1208		1208	8	1214	1244	6	1382	1194	1156		1060	1152	48	1204	1214	1210	46	1384	1310
591	1208		1208	8	1214	1244	6	1382	1192	1156		1062	1152	48	1204	1214	1208	46	1384	1310
592	1208		1208	8	1214	1244	6	1382	1192	1154		1060	1152	48	1204	1214	1208	44	1384	1310
593	1208		1208	8	1214	1244	6	1382	1192	1156		1060	1152		1202	1212	1208	44	1384	1310
594	1208	9.9	1208	8	1214	1244	6	1382	1192	1156		1060	1152		1202	1212	1208	44	1384	1310
595	1206		1206	8	1214	1244	6	1380	1192	1156		1060	1150		1202	1212	1208	44	1384	1310
596	1206		1206	8	1214	1244	6	1380	1192	1154		1060	1150		1202	1212	1208	44	1384	1310
597	1208		1208	8	1214	1244	6	1380	1192	1158		1060	1152		1202	1212	1206	44	1384	1310
598	1206		1206	8	1214	1244	6	1380	1192	1156		1062	1148		1202	1212	1208	44	1384	1310
599	1206		1206	8	1214	1244	6	1380	1192	1156		1060	1148		1202	1212	1208	44	1382	1310
600	1206	10	1206	8	1212	1244	6	1380	1192	1156		1060	1148		1202	1212	1206	44	1384	1308
601	1206		1206	8	1212	1244	6	1380	1192	1156		1060	1148		1200	1212	1206	44	1384	1310
602	1206		1206	8	1212	1244	6	1380	1192	1154		1062	1148		1200	1212	1206	44	1384	1310
603	1206		1206	8	1212	1244	6	1380	1192	1156		1060	1146		1200	1212	1206	44	1384	1310
604	1206		1206	8	1212	1244	6	1380	1192	1154		1062	1146		1200	1212	1206	44	1384	1310
605	1206		1206	8	1212	1242	6	1380	1192	1154		1060	1146		1198	1210	1206	44	1384	1308
606	1206	10.1	1206	8	1212	1244	6	1380	1192	1154		1060	1146		1198	1210	1206	44	1382	1308
607	1206		1206	8	1212	1242	6	1380	1192	1154		1062	1146		1198	1210	1206	46	1382	1308
608	1204		1204	8	1212	1244	6	1380	1190	1154		1060	1146		1198	1210	1206	46	1384	1308
609	1206		1206	8	1210	1242	6	1380	1190	1152		1062	1144		1196	1210	1206	46	1384	1308
610	1206		1206	8	1210	1242	6	1380	1190	1154		1062	1146		1198	1212	1206	46	1382	1308
611	1204		1204	8	1210	1242	6	1380	1190	1154		1060	1144		1196	1210	1206	46	1382	1308
612	1204	10.2	1204	8	1210	1242	6	1378	1190	1156		1062	1144		1196	1210	1204	46	1382	1308
613	1204		1204	8	1210	1242	6	1378	1190	1154		1062	1144		1196	1210	1204	46	1382	1308
614	1204		1204	8	1210	1242	6	1380	1190	1154		1062	1144		1196	1210	1204	44	1382	1308
615	1204		1204	8	1210	1242	6	1378	1190	1152		1064	1144		1194	1210	1204	44	1382	1308
616	1204		1204	8	1210	1242	6	1378	1190	1154		1064	1142		1194	1208	1204	44	1382	1308
617	1206		1206	8	1208	1242	6	1378	1190	1154		1062	1144		1194	1208	1204	44	1382	1308
618	1204	10.3	1204	8	1208	1242	6	1380	1190	1154		1062	1142		1194	1210	1204	44	1382	1308
619	1204		1204	8	1208	1242	6	1380	1190	1154		1062	1142		1194	1208	1204	42	1380	1308
620	1204		1204	8	1208	1242	6	1378	1188	1152		1062	1142		1192	1208	1204	42	1382	1308
621	1204		1204	8	1208	1242	6	1378	1188	1154		1062	1142		1192	1208	1204	42	1384	1308
622	1204		1204	8	1208	1242	6	1378	1188	1154		1062	1140		1192	1208	1204	42	1382	1308
623	1202		1202	8	1208	1242	6	1378	1188	1154		1062	1140		1192	1208	1202	42	1382	1308
624	1202	10.4	1202	8	1208	1242	6	1378	1188	1154		1062	1140		1192	1208	1202	42	1382	1308
625	1202		1202	8	1208	1242	6	1378	1188	1152		1062	1140		1192	1206	1204	40	1380	1306
626	1202		1202	8	1206	1242	6	1378	1188	1152		1062	1138		1192	1206	1204	40	1380	1306
627	1202		1202	8	1206	1242	6	1378	1188	1152		1062	1138		1192	1206	1202	40	1380	1306
628	1202		1202		1206	1242	6	1376	1188	1150		1062	1138		1190	1206	1202	40	1380	1306
629	1202		1202		1206	1242	6	1378	1188	1152		1062	1138		1190	1206	1202	40	1380	1306
630	1202	10.5	1202		1206	1242	6	1378	1188	1152		1062	1138		1190	1206	1202	40	1380	1308
631	1202		1202		1206	1242	6	1378	1188	1152		1062	1138		1190	1206	1202	40	1380	1306
632	1202		1202		1206	1242	6	1378	1188	1152		1062	1138		1188	1206	1202	38	1380	1306
633	1202		1202		1204	1242	6	1376	1186	1152		1062	1136		1188	1204	1202	38	1380	1306
634	1202		1202		1204	1242	6	1378	1186	1152		1062	1136		1188	1206	1204	38	1380	1306
635	1202		1202		1204	1242	6	1376	1186	1152		1062	1136		1188	1204	1202	38	1380	1306
636	1202	10.6	1202		1204	1242	6	1376	1186	1152		1064	1136		1188	1204	1202	38	1380	1306
637	1202		1202		1204	1242	6	1376	1186	1152		1062	1134		1186	1204	1202	38	1378	1306
638	1200		1200		1204	1242	6	1378	1186	1152		1062	1134		1188	1204	1202	36	1380	1306
639	1200		1200		1204	1242	4	1376	1186	1150		1062	1134		1188	1204	1200	36	1380	1306
640	1200		1200		1204	1240	4	1376	1184	1150		1060	1134		1186	1204	1202	36	1378	1306
641	1200		1200		1204	1242	6	1376	1186	1148		1062	1134		1186	1204	1202	36	1378	1306
642	1200	10.7	1200		1204	1242	4	1376	1186	1152		1064	1132		1186	1204	1202	36	1378	1306
643	1200		1200		1202	1242	4	1376	1186	1152		1064	1132		1186	1204	1200	36	1378	1306
644	1200		1200		1202	1242	4	1376	1186	1150		1064	1132		1184	1204	1200	36	1378	1306
645	1200		1200		1202	1242	4	1378	1184	1150		1062	1130		1186	1202	1200	36	1378	1306
646	1200		1200		1202	1242	4	1376	1184	1150		1064	1130		1184	1202	1200	36	1378	1304
647	1200		1200		1202	1242	4	1374	1184	1148		1060	1130		1184	1202	1200	34	1378	1306
648	1200	10.8	1200		1200	1240	4	1376	1184	1150		1064	1130		1184	1202	1200	34	1378	1306
649	1198		1198		1202	1240	4	1376	1184	1152		1064	1130		1184	1202	1200	34	1378	1304
650	1200		1200		1200	1240	4	1374	1184	1150		1064	1130		1184	1202	1200	34	1378	1306
651	1200		1200		1200	1240	4	1376	1184	1148		1062	1128		1184	1200	1198	34	1378	1306
652	1198		1198		1200	1242	4	1374	1184	1148		1062	1128		1184	1200	1200	34	1378	1304
653	1198		1198		1200	1242	4	1374	1184	1146		1062	1128		1184	1200	1198	34	1378	1304
654	1198	10.9	1198		1200	1240	4	1374	1184	1148		1062	1128		1182	1200	1200	34	1378	1304
655	1198		1198		1200	1240	4	1374	1184	1148		1062	1128		1182	1200	1198	34	1378	1304
656	1198		1198		1198	1240	4	1374	1184	1148		1064	1128		1182	1198	1198	32	1376	1304
657	1198		1198		1198	1240	4	1374	1184	1148		1062	1126		1182	1200	1198	32	1376	1304
658	1198		1198		1198	1240	4	1374	1184	1146		1062	1126		1182	1200	1198	32	1376	1304
659	1198		1198		1198	1240	4	1374	1184	1146		1064	1124		1180	1198	1198	32	1376	1304
660	1200	11	1200		1198	1240	4	1374	1182	1146		1062	1126		1180	1198	1198	32	1376	1304
661	1198		1198		1198	1240	4	1374	1182	1146		1064	1124		1180	1198	1198	32	1376	1304
662	1198		1198		1198	1240	4	1374	1182	1146		1064	1124		1180	1198	1198	32	1376	1304
663	1198		1198		1196	1240	4	1374	1182	1146		1062	1124		1180	1198	1196	32	1376	1304
664	1198		1198		1196	1240	4	1374	1182	1146		1062	1124		1180	1198	1196	32	1376	1304
665	1196		1196		1196	1240	4	1372	1182	1146		1062	1124		1178	1198	1198	32	1376	1304
666	1196	11.1	1196		1196	1240	4	1372	1182	1146		1062	1124		1178	1198	1196	32	1376	1304
667	1198		1198		1194	1240	4	1372	1182	1144		1062	1122		1178	1198	1198	32	1376	1304
668	1196		1196		1194	1240	4	1374	1182	1146		1062	1122		1178	1198	1196	30	1376	1304
669	1196		1196		1194	1240	4	1374	1182	1146		1062	1122		1178	1196	1196	30	1376	1304
670	1196		1196		1194	1240	4	1372	1180	1146		1062	1122		1176	1196	1196	30	1374	1304
671	1196		1196		1194	1240	4	1372	1180	1146		1062	1122		1178	1196	1196	30	1374	1304
672	1196	11.2	1196		1194	1240	4	1372	1182	1144		1064	1120		1178	1196	1196	30	1374	1304
673	1196		1196		1194	1240	4	1374	1180	1144		1062	1120		1176	1196	1196	30	1374	1304
674	1196		1196		1192	1240	4	1372	1180	1144		1062	1118		1176	1196	1196	30	1374	1302
675	1196		1196		1192	1240	4	1372	1182	1144		1062	1118		1176	1196	1196	30	1376	1302
676	1196		1196		1192	1240	4	1372	1180	1146		1064	1118		1176	1196	1196	30	1374	1302
677	1196		1196		1192	1240	4	1372	1180	1144		1062	1118		1176	1196	1196	30	1374	1302
678	1194	11.3	1194		1192	1240	4	1372	1178	1144		1062	1116		1174	1194	1196	30	1374	1302
679	1194		1194		1192	1240	4	1372	1180	1144		1062	1116		1174	1194	1196	28	1374	1302
680	1194		1194		1190	1240	4	1370	1180	1144		1062	1116		1174	1194	1194	28	1374	1302
681	1194		1194		1190	1240	4	1370	1180	1144		1060	1116		1174	1194	1194	28	1374	1302
682	1194		1194		1190	1238	4	1370	1178	1142		1062	1114		1174	1194	1194	28	1374	1302
683	1194		1194		1190	1240	4	1370	1180	1142		1062	1114		1174	1194	1194	28	1374	1302
684	1194	11.4	1194		1190	1240	4	1370	1178	1142		1062	1114		1172	1192	1194	28	1374	1302
685	1194		1194		1188	1240	4	1370	1178	1142		1062	1112		1174	1194	1194	28	1374	1302
686	1194		1194		1188	1238	4	1370	1178	1142		1062	1112		1172	1192	1194	28	1374	1302
687	1194		1194		1188	1240	4	1370	1178	1144		1062	1112		1172	1192	1194	28	1374	1302
688	1194		1194		1188	1238	4	1370	1178	1142		1062	1112		1172	1192	1192	28	1372	1302
689	1194		1194		1188	1238	4	1370	1178	1142		1062	1112		1172	1192	1192	28	1372	1302
690	1194	11.5	1194		1186	1238	4	1370	1178	1142		1062	1110		1172	1192	1192	28	1372	1302
691	1192		1192		1186	1240	4	1370	1178	1142		1060	1110		1172	1192	1192	28	1372	1302
692	1192		1192		1186	1238	4	1370	1176	1140		1062	1110		1170	1192	1192	28	1372	1302
693	1194		1194		1186	1238	4	1370	1176	1140		1062	1108		1172	1192	1192	28	1372	1302
694	1192		1192		1186	1238	4	1370	1176	1140		1062	1108		1170	1190	1192	28	1372	1302
695	1192		1192		1186	1238	4	1370	1176	1140		1060	1108		1170	1190	1192	28	1372	1302
696	1192	11.6	1192		1184	1238	4	1370	1176	1140		1060	1108		1170	1190	1192	26	1372	1302
697	1192		1192		1184	1238	4	1370	1176	1140		1060	1106		1170	1190	1192	26	1372	1302
698	1192		1192		1184	1238	4	1368	1176	1140		1060	1106		1170	1190	1192	26	1372	1300
699	1192		1192		1184	1238	4	1368	1174	1140		1062	1106		1170	1190	1192	26	1372	1302
700	1192		1192		1184	1238	4	1368	1174	1140		1062	1104		1170	1188	1192	26	1372	1302
701	1192		1192		1182	1238	4	1368	1174	1140		1060	1104		1170	1190	1192	26	1372	1302
702	1192	11.7	1192		1182	1238	4	1368	1174	1140		1062	1104		1168	1188	1192	26	1372	1302
703	1192		1192		1182	1238	4	1368	1174	1138		1060	1104		1168	1188	1190	26	1370	1302
704	1192		1192		1182	1238	4	1368	1174	1138		1060	1104		1168	1188	1192	26	1372	1300
705	1192		1192		1182	1238	4	1368	1174	1138		1060	1102		1168	1188	1192	26	1370	1300
706	1192		1192		1180	1238	4	1368	1174	1138		1060	1102		1168	1188	1190	26	1370	1302
707	1190		1190		1180	1238	4	1368	1174	1138		1060	1100		1168	1188	1190	26	1372	1302
708	1190	11.8	1190		1180	1238	4	1368	1174	1136		1060	1100		1168	1188	1192	26	1370	1300
709	1190		1190		1180	1238	4	1368	1172	1138		1060	1100		1168	1188	1190	26	1370	1300
710	1190		1190		1178	1238	4	1366	1174	1138		1060	1100		1166	1186	1190	26	1370	1300
711	1190		1190		1178	1238	4	1368	1172	1136		1058	1098		1166	1186	1188	26	1370	1300
712	1190		1190		1178	1238	4	1368	1172	1136		1060	1098		1166	1186	1190	26	1370	1300
713	1190		1190		1178	1238	4	1368	1172	1136		1060	1098		1166	1186	1190	26	1370	1300
714	1190	11.9	1190		1176	1238	4	1366	1172	1136		1060	1096		1164	1186	1190	24	1370	1300
715	1190		1190		1176	1238	4	1366	1172	1136		1058	1096		1164	1186	1188	24	1370	1300
716	1190		1190		1176	1238	4	1366	1172	1134		1060	1096		1164	1186	1188	24	1370	1300
717	1190		1190		1176	1238	4	1366	1170	1134		1058	1094		1164	1186	1190	24	1370	1300
718	1188		1188		1174	1238	4	1366	1172	1134		1058	1094		1164	1186	1190	24	1370	1300
719	1188		1188		1174	1238	4	1366	1172	1136		1058	1094		1164	1186	1190	24	1370	1300
720	1188	12	1188		1174	1238	4	1366	1170	1136		1058	1094		1162	1184	1188	24	1370	1300
721	1188		1188		1174	1238	4	1366	1172	1134		1058	1092		1164	1184	1188	24	1370	1300
722	1188		1188		1172	1238	4	1366	1170	1134		1058	1092		1164	1184	1188	24	1370	1300
723	1188		1188		1172	1238	4	1366	1170	1134		1056	1092		1162	1184	1188	24	1370	1300
724	1188		1188		1172	1238	4	1366	1170	1134		1058	1092		1162	1184	1186	24	1368	1300
725	1188		1188		1172	1236	4	1366	1170	1134		1056	1090		1162	1184	1188	24	1368	1300
726	1188	12.1	1188		1172	1238	4	1366	1170	1134		1056	1090		1162	1184	1188	24	1368	1300
727	1188		1188		1170	1238	4	1366	1170	1134		1056	1088		1162	1182	1188	24	1368	1300
728	1188		1188		1170	1236	4	1366	1168	1134		1058	1088		1162	1184	1188	24	1368	1300
729	1188		1188		1170	1238	4	1366	1170	1132		1056	1088		1160	1184	1188	24	1368	1298
730	1188		1188		1168	1236	4	1366	1170	1132		1056	1086		1160	1182	1188	24	1368	1300
731	1188		1188		1168	1236	4	1366	1168	1132		1056	1084		1160	1182	1186	24	1368	1300
732	1188	12.2	1188		1168	1236	4	1366	1168	1132		1056	1084		1160	1182	1186	24	1368	1300
733	1188		1188		1168	1236	4	1364	1168	1130		1054	1084		1160	1182	1186	24	1368	1298
734	1186		1186		1166	1236	4	1364	1168	1132		1054	1082		1160	1182	1186	24	1368	1298
735	1186		1186		1166	1236	4	1364	1168	1132		1054	1082		1160	1180	1186	24	1368	1298
736	1186		1186		1166	1236	4	1364	1168	1130		1054	1082		1158	1182	1186	24	1368	1298
737	1186		1186		1164	1236	4	1364	1166	1130		1054	1082		1158	1180	1186	24	1366	1298
738	1186	12.3	1186		1164	1236	4	1364	1166	1130		1054	1080		1158	1182	1184	22	1368	1298
739	1186		1186		1164	1236	4	1364	1166	1128		1052	1080		1158	1182	1184	22	1368	1298
740	1186		1186		1162	1236	4	1364	1166	1130		1052	1078		1158	1180	1184	22	1366	1298
741	1186		1186		1162	1236	4	1364	1164	1130		1052	1078		1158	1180	1184	22	1368	1298
742	1186		1186		1162	1236	4	1364	1166	1130		1052	1076		1156	1180	1184	22	1366	1298
743	1186		1186		1160	1236	4	1364	1164	1128		1050	1076		1156	1180	1184	22	1366	1298
744	1186	12.4	1186		1160	1236	4	1364	1164	1126		1052	1074		1156	1180	1184	22	1366	1298
745	1186		1186		1160	1236	4	1362	1166	1126		1052	1074		1156	1180	1184	22	1366	1298
746	1186		1186		1160	1236	4	1362	1164	1126		1052	1072		1156	1180	1184	22	1366	1298
747	1186		1186		1158	1236	4	1364	1164	1126		1050	1070		1156	1180	1184	22	1366	1298
748	1184		1184		1158	1236	4	1364	1164	1126		1050	1070		1156	1180	1184	22	1366	1298
749	1184		1184		1158	1236	4	1364	1164	1126		1050	1068		1154	1180	1184	22	1366	1298
750	1184	12.5	1184		1156	1236	4	1362	1162	1126		1050	1068		1154	1178	1184	22	1366	1298
751	1186		1186		1156	1236	4	1364	1162	1126		1050	1068		1154	1178	1184	22	1366	1298
752	1184		1184		1154	1236	4	1362	1162	1126		1050	1066		1154	1178	1184	22	1364	1298
753	1184		1184		1154	1236	4	1362	1162	1124		1048	1064		1154	1178	1184	22	1364	1298
754	1184		1184		1154	1236	4	1362	1162	1124		1048	1064		1154	1178	1182	22	1366	1298
755	1184		1184		1152	1236	4	1362	1162	1124		1048	1062		1154	1178	1182	22	1366	1298
756	1184	12.6	1184		1152	1236	4	1362	1162	1124		1048	1060		1152	1178	1182	22	1364	1298
757	1184		1184		1150	1236	4	1362	1160	1122		1046	1060		1152	1178	1180	22	1364	1298
758	1184		1184		1150	1236	4	1362	1160	1122		1046	1056		1152	1178	1180		1364	1298
759	1184		1184		1148	1236	4	1362	1160	1122		1044	1056		1152	1178	1182		1364	1298
760	1184		1184		1148	1236	4	1362	1160	1122		1046	1056		1152	1178	1180		1364	1296
761	1184		1184		1146	1236	4	1362	1160	1122		1044	1052		1152	1178	1180		1364	1298
762	1184	12.7	1184		1146	1234	4	1364	1158	1122		1044	1050		1152	1178	1180		1364	1296
763	1184		1184		1144	1236	4	1362	1158	1122		1044	1048		1152	1176	1180		1364	1296
764	1182		1182		1144	1234	4	1362	1158	1120		1044	1046		1152	1178	1180		1364	1296
765	1182		1182		1144	1234	4	1362	1158	1122		1044	1044		1150	1176	1180		1364	1296
766	1182		1182		1142	1234	4	1360	1158	1120		1044	1044		1150	1176	1180		1364	1296
767	1182		1182		1142	1234	4	1362	1156	1120		1044	1040		1150	1176	1178		1364	1296
768	1182	12.8	1182		1140	1234	4	1360	1156	1118		1042	1038		1150	1176	1180		1364	1296
769	1182		1182		1138	1234	4	1362	1158	1118		1042	1034		1148	1176	1178		1364	1296
770	1182		1182		1138	1234	4	1362	1156	1120		1042	1032		1148	1174	1178		1364	1296
771	1182		1182		1136	1234	4	1360	1156	1118		1040	1030		1148	1176	1178		1364	1296
772	1182		1182		1136	1234	4	1362	1154	1116		1038	1026		1148	1176	1178		1362	1296
773	1182		1182		1134	1234	4	1362	1154	1118		1040	1020		1148	1176	1178		1362	1296
774	1182	12.9	1182		1132	1234	4	1362	1154	1116		1040	1016		1148	1176	1178		1362	1296
775	1180		1180		1132	1234	4	1360	1154	1116		1040	1010		1148	1176	1178		1362	1296
776	1180		1180		1130	1234	4	1362	1154	1114		1038	1004		1148	1176	1178		1362	1296
777	1180		1180		1128	1234	4	1362	1152	1114		1038	998		1148	1176	1178		1362	1296
778	1180		1180		1128	1234	4	1360	1152	1114		1038	990		1146	1176	1176		1362	1296
779	1180		1180		1126	1234	4	1362	1152	1114		1036	978		1146	1174	1176		1362	1296
780	1180	13	1180		1124	1234	4	1362	1152	1112		1036	962		1146	1174	1176		1362	1296
781	1180		1180		1122	1234	4	1360	1150	1112		1036	938		1146	1174	1176		1360	1296
782	1180		1180		1120	1234	4	1360	1150	1112		1032	902		1146	1174	1176		1360	1296
783	1180		1180		1118	1234	4	1360	1150	1110		1032	842		1146	1176	1176		1360	1296
784	1180		1180		1116	1234	4	1360	1150	1110		1034	686		1146	1172	1176		1360	1296
785	1180		1180		1114	1232	4	1360	1148	1110		1030	152		1146	1174	1176		1360	1296
786	1180	13.1	1180		1112	1234	4	1360	1148	1110		1032	40		1146	1174	1174		1360	1296
787	1180		1180		1108	1234	4	1360	1148	1108		1032	32		1144	1174	1176		1360	1296
788	1180		1180		1106	1232	4	1360	1148	1108		1028	28		1144	1172	1174		1360	1296
789	1178		1178		1104	1234	4	1360	1146	1106		1028	26		1144	1174	1176		1360	1296
790	1178		1178		1100	1234	4	1360	1146	1106		1028	26		1144	1172	1174		1360	1296
791	1178		1178		1098	1232	4	1360	1144	1106		1026	24		1144	1172	1174		1360	1296
792	1178	13.2	1178		1094	1232	4	1360	1144	1104		1028	24		1144	1172	1174		1358	1296
793	1178		1178		1090	1232	4	1360	1144	1104		1026	24		1144	1172	1174		1358	1294
794	1178		1178		1086	1232	4	1360	1144	1104		1026	24		1142	1172	1174		1358	1296
795	1178		1178		1082	1232	4	1358	1142	1102		1024	24		1142	1172	1174		1358	1294
796	1178		1178		1076	1232	4	1358	1142	1102		1020	24		1142	1172	1174		1358	1294
797	1178		1178		1072	1232	4	1358	1140	1100		1022	24		1142	1172	1172		1358	1294
798	1178	13.3	1178		1066	1232	4	1360	1140	1098		1020	24		1142	1170	1174		1358	1294
799	1178		1178		1060	1232	4	1360	1140	1098		1020	22		1142	1172	1172		1358	1294
800	1178		1178		1052	1232	4	1360	1138	1096		1018	22		1142	1172	1172		1356	1294
801	1178		1178		1046	1232	4	1358	1138	1094		1018	22		1142	1170	1172		1358	1294
802	1178		1178		1036	1232	4	1360	1136	1092		1016	22		1140	1170	1172		1356	1294
803	1178		1178		1028	1232	4	1360	1136	1092		1016	22		1142	1170	1172		1356	1294
804	1176	13.4	1176		1016	1232	4	1360	1134	1090		1018	22		1140	1170	1172		1356	1294
805	1176		1176		1004	1232	4	1358	1134	1088		1014	22		1140	1170	1172		1356	1294
806	1176		1176		990	1232	4	1358	1132	1088		1014	22		1140	1170	1170		1356	1294
807	1176		1176		978	1232	4	1360	1130	1084		1014	22		1140	1170	1170		1356	1294
808	1176		1176		962	1232	4	1358	1130	1082		1014	22		1140	1170	1170		1356	1294
809	1176		1176		946	1232	4	1358	1128	1078		1014	20		1140	1168	1170		1356	1294
810	1176	13.5	1176		928	1230	4	1358	1128	1076		1012	20		1140	1168	1170		1356	1294
811	1176		1176		908	1232	4	1358	1126	1074		1010	20		1140	1170	1170		1354	1294
812	1176		1176		888	1230	4	1358	1124	1070		1010	20		1140	1168	1170		1354	1294
813	1176		1176		866	1230	4	1356	1122	1064		1008	20		1140	1168	1168		1354	1294
814	1176		1176		836	1230	4	1356	1120	1064		1010	20		1138	1168	1170		1354	1294
815	1176		1176		784	1230	4	1358	1118	1056		1008	20		1138	1168	1166		1354	1292
816	1174	13.6	1174		536	1230	4	1356	1116	1052		1010	20		1138	1168	1168		1354	1292
817	1174		1174		72	1230	4	1358	1112	1048		1010	20		1138	1168	1168		1354	1294
818	1174		1174		54	1230	4	1356	1110	1042		1006	20		1138	1168	1168		1354	1292
819	1174		1174		48	1230	4	1356	1108	1032		1006	20		1138	1168	1168		1354	1292
820	1174		1174		44	1230	4	1358	1102	1024		1008	18		1138	1166	1168		1354	1292
821	1174		1174		40	1230	4	1356	1098	1010		1008	18		1138	1166	1166		1354	1292
822	1174	13.7	1174		38	1230	4	1356	1096	994		1006	18		1138	1168	1166		1352	1292
823	1174		1174		36	1230	4	1356	1092	974		1004	18		1136	1166	1166		1352	1292
824	1174		1174		36	1230	4	1356	1088	928		1004	18		1136	1166	1168		1352	1292
825	1174		1174		34	1228	4	1356	1080	818		1004	18		1136	1166	1166		1352	1292
826	1174		1174		32	1230	4	1356	1078	472		1002	18		1136	1164	1168		1352	1292
827	1174		1174		32	1230	4	1356	1072	80		1002	18		1136	1166	1166		1352	1292
828	1174	13.8	1174		32	1230	4	1356	1064	60		1002	18		1136	1164	1164		1352	1292
829	1172		1172		30	1228	4	1356	1058	54		1002	18		1136	1164	1164		1352	1292
830	1172		1172		28	1230	4	1356	1050	50		1000	16		1134	1164	1166		1352	1292
831	1172		1172		28	1228	4	1354	1044	46		1000	16		1136	1164	1164		1352	1292
832	1172		1172		28	1228	4	1356	1036	44		1000	16		1134	1164	1166		1350	1292
833	1172		1172		26	1228	4	1356	1028	42		1000	16		1134	1164	1164		1350	1292
834	1172	13.9	1172		26	1228	4	1356	1014	40		998	16		1134	1164	1164		1350	1292
835	1172		1172		26	1228	4	1354	1006	40		998	16		1134	1164	1164		1350	1292
836	1172		1172		26	1228	4	1356	994	38		998	16		1134	1164	1164		1348	1292
837	1172		1172		24	1228	4	1356	984	38		1000	16		1134	1162	1164		1350	1292
838	1172		1172		24	1228	4	1354	968	36		1000	16		1134	1162	1162		1350	1292
839	1172		1172		24	1228		1354	958	36		996	16		1132	1162	1162		1350	1292
840	1172	14	1172		22	1228		1354	940	36		996	16		1132	1162	1162		1348	1292
841	1172		1172		22	1228		1354	932	34		996	16		1132	1162	1162		1348	1292
842	1172		1172		22	1228		1354	918	34		998	16		1132	1162	1162		1348	1292
843	1170		1170		22	1228		1354	906	34		998	16		1132	1162	1162		1348	1292
844	1170		1170		22	1226		1354	894	32		994	16		1132	1162	1162		1348	1292
845	1170		1170		20	1226		1354	878	32		994	16		1132	1160	1162		1348	1292
846	1170	14.1	1170		20	1226		1354	868	32		994	16		1132	1162	1162		1348	1292
847	1170		1170		20	1226		1352	860	32		994	16		1132	1162	1162		1348	1292
848	1170		1170		20	1228		1354	850	32		994	16		1130	1160	1160		1348	1292
849	1170		1170		20	1226		1354	834	30		992	16		1130	1160	1160		1346	1290
850	1170		1170		20	1226		1354	822	30		992	14		1130	1160	1160		1346	1292
851	1170		1170		20	1226		1352	820	30		992	16		1130	1160	1160		1346	1292
852	1170	14.2	1170		20	1226		1352	808	30		992	14		1130	1160	1160		1346	1290
853	1170		1170		18	1226		1354	796	30		990	14		1130	1160	1160		1346	1290
854	1170		1170		18	1226		1354	782	28		992	14		1130	1160	1160		1346	1290
855	1170		1170		18	1226		1352	780	28		990	14		1130	1160	1158		1346	1290
856	1170		1170		18	1226		1352	768	28		990	14		1128	1160	1160		1346	1290
857	1170		1170		18	1226		1352	752	28		990	14		1128	1158	1158		1346	1290
858	1168	14.3	1168		18	1226		1352	742	28		988	14		1128	1158	1158		1344	1290
859	1168		1168		18	1226		1352	730	28		990	14		1128	1158	1158		1344	1290
860	1168		1168		18	1226		1352	724	28		988	14		1128	1158	1158		1344	1290
861	1168		1168		16	1226		1352	714	28		988	14		1128	1158	1158		1344	1290
862	1168		1168		18	1224		1352	706	26		988	14		1128	1158	1156		1344	1290
863	1168		1168		16	1226		1352	698	26		986	14		1126	1156	1156		1344	1290
864	1168	14.4	1168		16	1224		1352	690	26		986	14		1126	1158	1156		1344	1290
865	1168		1168		16	1224		1352	672	26		984	14		1126	1156	1156		1342	1290
866	1168		1168		16	1224		1352	670	26		986	14		1126	1156	1156		1342	1290
867	1168		1168		16	1224		1350	658	26		986	14		1126	1156	1156		1342	1290
868	1168		1168		16	1224		1352	654	26		986	14		1124	1156	1156		1342	1290
869	1168		1168		16	1224		1352	648	26		984	14		1124	1156	1156		1342	1290
870	1168	14.5	1168		16	1224		1350	632	26		984	14		1124	1156	1156		1340	1290
871	1168		1168		16	1224		1350	610	26		984	14		1124	1156	1156		1342	1290
872	1166		1166		16	1224		1350	608	24		984	14		1124	1154	1156		1340	1290
873	1166		1166		16	1224		1352	594	24		982	14		1124	1156	1154		1338	1290
874	1166		1166		16	1224		1348	586	24		982	14		1124	1154	1154		1340	1290
875	1166		1166		16	1224		1350	548	24		982	14		1124	1154	1154		1340	1290
876	1166	14.6	1166		14	1222		1352	540	24		982	14		1124	1154	1154		1340	1290
877	1166		1166		14	1222		1350	506	24		982	14		1122	1154	1154		1338	1290
878	1166		1166		14	1222		1350	492	24		982	14		1122	1154	1152		1338	1288
879	1166		1166		14	1222		1350	442	24		980	14		1122	1154	1154		1338	1290
880	1166		1166		14	1224		1350	410	24		980	14		1122	1152	1152		1338	1290
881	1164		1164		14	1222		1350	336	24		978	14		1122	1154	1152		1338	1290
882	1164	14.7	1164		14	1222		1350	232	24		980	12		1122	1152	1152		1338	1288
883	1164		1164		14	1222		1348	160	24		980	12		1122	1152	1152		1338	1288
884	1164		1164		14	1222		1348	108	24		978	14		1122	1152	1152		1336	1288
885	1164		1164		14	1222		1348	86	22		976	12		1120	1152	1152		1336	1288
886	1164		1164		14	1222		1348	72	22		976	12		1118	1152	1152		1336	1290
887	1164		1164		14	1220		1348	66	22		978	12		1120	1152	1152		1336	1288
888	1164	14.8	1164		14	1222		1348	64	22		978	12		1120	1152	1152		1336	1288
889	1164		1164		14	1220		1348	60	22		978	12		1118	1152	1152		1334	1288
890	1164		1164		14	1220		1348	58	22		978	12		1118	1150	1150		1334	1288
891	1164		1164		12	1220		1348	56	22		976	12		1118	1150	1150		1334	1288
892	1162		1162		12	1220		1348	54	22		976	12		1118	1150	1150		1334	1288
893	1162		1162		12	1220		1348	52	22		976	12		1118	1150	1148		1334	1288
894	1162	14.9	1162		12	1220		1348	50	22		976	12		1118	1148	1152		1334	1288
895	1164		1164		12	1220		1348	50	22		974	12		1116	1148	1148		1332	1288
896	1162		1162		12	1220		1348	48	22		974	12		1116	1148	1148		1332	1288
897	1162		1162		12	1220		1348	48	22		974	12		1116	1148	1148		1332	1288
898	1162		1162		12	1220		1348	46	22		974	12		1116	1148	1148		1332	1288
899	1162		1162		12	1220		1348	44	22		972	12		1116	1148	1148		1332	1288
900	1162	15	1162		12	1220		1348	44	22		972	12		1116	1146	1146		1332	1288
901	1162		1162		12	1218		1348	44	22		970	12		1114	1146	1148		1330	1288
902	1164		1164		12	1218		1348	42	22		970	12		1114	1146	1146		1330	1288
903	1162		1162		12	1218		1348	42	22		970	12		1114	1146	1146		1330	1288
904	1162		1162		12	1218		1348	40	22		970	12		1114	1146	1146		1328	1288
905	1160		1160		12	1218		1346	40	20		970	12		1114	1146	1146		1330	1288
906	1162	15.1	1162		12	1218		1346	40	20		968	12		1114	1146	1146		1330	1288
907	1160		1160		12	1218		1346	40	20		966	12		1112	1144	1144		1326	1288
908	1160		1160		12	1218		1346	38	20		966	12		1112	1144	1146		1328	1288
909	1162		1162		12	1218		1346	38	20		966	12		1112	1144	1144		1328	1288
910	1160		1160		12	1218		1346	38	20		964	12		1112	1144	1144		1328	1288
911	1160		1160		12	1218		1346	36	20		964	12		1112	1144	1144		1326	1288
912	1160	15.2	1160		12	1216		1346	36	20		964	12		1110	1144	1144		1326	1288
913	1160		1160		12	1216		1346	36	20		964	12		1110	1144	1142		1326	1288
914	1160		1160		12	1216		1344	36	20		960	12		1110	1144	1144		1326	1288
915	1160		1160		12	1216		1346	34	20		960	12		1110	1142	1142		1326	1288
916	1160		1160		12	1216		1346	34	20		960	12		1110	1142	1144		1326	1288
917	1158		1158		12	1216		1346	34	20		958	12		1110	1142	1140		1324	1288
918	1160	15.3	1160		10	1216		1346	34	20		956	12		1110	1142	1142		1324	1288
919	1158		1158		10	1216		1346	34	20		956	12		1108	1140	1142		1324	1288
920	1158		1158		10	1214		1344	32	20		954	12		1108	1140	1140		1324	1286
921	1158		1158		10	1214		1344	32	20		952	12		1108	1140	1140		1324	1288
922	1158		1158		10	1214		1344	32	20		952	12		1108	1140	1140		1324	1286
923	1158		1158		10	1214		1344	32	20		950	12		1108	1142	1140		1322	1288
924	1158	15.4	1158		10	1214		1344	32	20		948	12		1108	1140	1140		1322	1286
925	1158		1158		10	1214		1344	32	20		946	12		1108	1140	1140		1322	1286
926	1156		1156		10	1214		1344	32	20		944	12		1106	1138	1140		1322	1286
927	1156		1156		10	1214		1344	30	20		942	12		1106	1140	1140		1322	1286
928	1156		1156		10	1214		1344	30	20		942	12		1106	1138	1140		1322	1286
929	1156		1156		10	1214		1344	30	20		940	12		1106	1140	1138		1322	1286
930	1156	15.5	1156		10	1214		1344	30	20		938	12		1104	1138	1140		1320	1286
931	1156		1156		10	1214		1344	30	20		936	12		1104	1138	1138		1320	1286
932	1156		1156		10	1212		1344	28	20		936	12		1104	1138	1138		1320	1286
933	1156		1156		10	1212		1344	28	20		932	12		1104	1136	1138		1320	1286
934	1156		1156		10	1212		1344	28	18		930	12		1104	1136	1138		1320	1286
935	1156		1156		10	1212		1344	28	18		926	12		1104	1136	1138		1318	1286
936	1156	15.6	1156		10	1212		1344	28	18		928	12		1102	1136	1136		1318	1286
937	1156		1156		10	1212		1344	28	18		924	12		1102	1136	1138		1318	1286
938	1154		1154		10	1212		1342	28	18		924	14		1102	1136	1136		1318	1286
939	1154		1154		10	1212		1342	28	18		920	12		1100	1136	1136		1316	1286
940	1154		1154		10	1210		1342	28	18		916	12		1100	1136	1136		1316	1286
941	1154		1154		10	1212		1342	26	18		916	12		1100	1134	1136		1316	1286
942	1154	15.7	1154		10	1210		1342	26	18		910	12		1100	1134	1136		1316	1286
943	1154		1154		10	1210		1344	26	18		908	12		1098	1134	1134		1316	1286
944	1154		1154		10	1210		1344	26	18		906	12		1098	1134	1134		1314	1286
945	1154		1154		10	1210		1342	26	18		902	12		1098	1134	1134		1314	1286
946	1154		1154		10	1210		1342	26	18		900	12		1098	1134	1134		1314	1286
947	1154		1154		10	1210		1340	26	18		898	12		1096	1134	1134		1314	1286
948	1152	15.8	1152		10	1210		1342	26	18		894	12		1096	1132	1132		1312	1286
949	1152		1152		10	1210		1342	26	18		894	12		1096	1132	1132		1314	1286
950	1152		1152		10	1210		1342	24	18		892	12		1096	1132	1132		1312	1286
951	1152		1152		10	1208		1342	24	18		890	12		1096	1132	1132		1312	1284
952	1152		1152		10	1208		1340	24	18		886	12		1094	1130	1132		1312	1286
953	1152		1152		10	1208		1340	24	18		884	12		1092	1132	1132		1310	1286
954	1150	15.9	1150		10	1208		1340	24	18		884	12		1094	1130	1132		1310	1284
955	1152		1152		8	1208		1340	24	18		880	12		1092	1130	1130		1310	1284
956	1150		1150		10	1208		1340	24	18		882	12		1092	1130	1130		1308	1284
957	1150		1150		10	1208		1340	24	18		876	12		1090	1130	1130		1308	1284
958	1150		1150		8	1208		1340	24	18		876	12		1090	1130	1130		1308	1284
959	1150		1150		8	1208		1340	24	18		872	12		1090	1130	1130		1308	1284
960	1150	16	1150		8	1206		1340	24	18		872	12		1090	1128	1130		1306	1284
961	1148		1148		8	1206		1340	24	18		868			1088	1128	1130		1306	1284
962	1148		1148		8	1206		1338	24	18		866			1088	1128	1128		1304	1284
963	1148		1148		8	1206		1338	22	18		868			1088	1128	1128		1304	1284
964	1148		1148		8	1206		1340	22	18		866			1088	1128	1128		1304	1284
965	1148		1148		8	1206		1340	22	18		864			1086	1126	1128		1304	1284
966	1148	16.1	1148		8	1206		1338	22	18		862			1084	1128	1128		1304	1284
967	1148		1148		8	1206		1340	22	18		862			1084	1126	1128		1302	1284
968	1148		1148		8	1204		1340	22	18		860			1084	1126	1128		1302	1284
969	1146		1146		8	1204		1340	22	18		856			1084	1126	1126		1302	1284
970	1146		1146		8	1204		1340	22	18		856			1082	1126	1126		1300	1284
971	1146		1146		8	1204		1338	22	18		854			1082	1124	1126		1300	1284
972	1146	16.2	1146		8	1204		1338	22	18		852			1080	1126	1124		1300	1284
973	1146		1146		8	1204		1338	22	18		852			1080	1124	1124		1300	1286
974	1146		1146		8	1204		1338	20	18		850			1080	1124	1124		1298	1284
975	1146		1146		8	1204		1338	20	18		850			1078	1124	1124		1298	1284
976	1144		1144		8	1206		1338	20	18		846			1078	1124	1124		1298	1284
977	1144		1144		8	1204		1338	20	18		842			1076	1124	1124		1296	1284
978	1144	16.3	1144		8	1202		1338	20	16		842			1074	1124	1124		1296	1284
979	1144		1144		8	1204		1336	20	16		842			1076	1124	1124		1296	1284
980	1144		1144		8	1202		1338	20	16		836			1074	1122	1124		1294	1284
981	1144		1144		8	1202		1338	20	18		838			1072	1122	1122		1294	1284
982	1142		1142		8	1202		1338	20	16		836			1072	1122	1122		1294	1284
983	1142		1142		8	1202		1338	20	16		836			1072	1122	1122		1292	1284
984	1142	16.4	1142		8	1202		1338	20	16		830			1070	1122	1122		1292	1284
985	1142		1142		8	1202		1336	20	16		830			1070	1122	1122		1292	1284
986	1142		1142		8	1200		1338	20	16		832			1068	1122	1122		1290	1284
987	1142		1142		8	1200		1336	20	16		828			1066	1120	1120		1290	1284
988	1140		1140		8	1200		1334	20	16		824			1066	1120	1122		1290	1284
989	1140		1140		8	1200		1338	20	16		826			1064	1120	1122		1288	1284
990	1140	16.5	1140		8	1200		1336	20	16		824			1064	1118	1120		1288	1284
991	1140		1140		8	1200		1336	20			820			1062	1118	1120		1288	1284
992	1140		1140		8	1200		1336	20			816			1060	1118	1120		1286	1282
993	1138		1138		8	1198		1336	18			814			1060	1118	1118		1286	1282
994	1138		1138		8	1198		1336	18			812			1058	1118	1120		1286	1284
995	1138		1138		8	1198		1336	18			810			1056	1118	1118		1284	1282
996	1136	16.6	1136		8	1198		1334	18			810			1056	1118	1118		1284	1282
997	1136		1136		8	1198		1334	18			808			1056	1118	1118		1282	1282
998	1136		1136		8	1198		1334	18			806			1052	1116	1116		1282	1282
999	1136		1136		8	1198		1334				804			1052	1116	1116		1280	1282
1000	1136		1136		8	1196		1336				802			1050	1116	1116		1280	1282
1001	1134		1134		8	1196		1334				802			1048	1116	1116		1280	1282
1002	1134	16.7	1134		8	1196		1336				800			1046	1116	1114		1278	1282
1003	1134		1134		8	1196		1334				798			1044	1114	1116		1276	1282
1004	1132		1132		8	1196		1334				794			1042	1114	1116		1276	1282
1005	1132		1132		8	1196		1334				794			1042	1114	1116		1274	1282
1006	1132		1132		8	1196		1334				792			1040	1114	1114		1274	1282
1007	1132		1132		8	1196		1334				790			1038	1114	1114		1272	1282
1008	1130	16.8	1130		8	1194		1332				786			1036	1114	1114		1270	1282
1009	1130		1130		8	1194		1334				788			1034	1114	1114		1270	1282
1010	1130		1130		8	1194		1334				784			1032	1112	1114		1270	1282
1011	1128		1128		8	1194		1334				782			1030	1112	1114		1268	1282
1012	1128		1128		8	1192		1332				782			1026	1112	1112		1268	1282
1013	1128		1128		8	1194		1332				778			1026	1112	1112		1268	1282
1014	1126	16.9	1126		8	1192		1332				776			1020	1112	1112		1264	1282
1015	1126		1126		8	1192		1332				772			1018	1110	1112		1264	1282
1016	1126		1126		8	1192		1334				772			1016	1110	1112		1264	1282
1017	1124		1124		8	1192		1334				766			1012	1110	1112		1262	1282
1018	1124		1124		8	1192		1332				764			1010	1110	1110		1262	1282
1019	1122		1122		8	1192		1332				764			1006	1110	1110		1260	1282
1020	1122	17	1122		8	1192		1332				762			1002	1110	1110		1260	1282
1021	1120		1120		8	1190		1332				756			1000	1108	1110		1260	1282
1022	1120		1120		8	1190		1330				754			994	1108	1108		1258	1282
1023	1120		1120			1190		1332				752			990	1108	1108		1256	1282
1024	1118		1118			1190		1332				752			986	1108	1108		1256	1282
1025	1116		1116			1190		1332				746			982	1108	1108		1254	1282
1026	1116	17.1	1116			1190		1332				744			976	1108	1108		1254	1282
1027	1114		1114			1188		1330				744			968	1108	1108		1252	1282
1028	1112		1112			1188		1330				740			960	1106	1108		1252	1282
1029	1112		1112			1188		1330				734			950	1106	1108		1250	1282
1030	1110		1110			1188		1332				732			936	1106	1106		1248	1282
1031	1108		1108			1186		1330				728			918	1106	1106		1248	1282
1032	1108	17.2	1108			1188		1332				726			894	1106	1106		1246	1282
1033	1104		1104			1186		1330				722			854	1104	1106		1246	1282
1034	1104		1104			1186		1330				716			772	1104	1106		1244	1280
1035	1100		1100			1186		1330				714			620	1104	1106		1242	1280
1036	1100		1100			1186		1330				712			484	1104	1104		1242	1282
1037	1098		1098			1184		1330				708			326	1102	1104		1240	1280
1038	1096	17.3	1096			1184		1330				704			112	1102	1104		1238	1280
1039	1092		1092			1184		1330				700			60	1102	1104		1238	1280
1040	1090		1090			1184		1328				692			46	1102	1102		1236	1280
1041	1088		1088			1184		1328				690			40	1102	1102		1236	1280
1042	1084		1084			1184		1328				686			36	1100	1102		1234	1280
1043	1084		1084			1184		1328				682			34	1102	1100		1232	1280
1044	1080	17.4	1080			1182		1328				678			34	1100	1100		1232	1280
1045	1076		1076			1182		1328				674			32	1100	1100		1230	1280
1046	1074		1074			1182		1328				670			32	1098	1100		1228	1280
1047	1070		1070			1182		1328				666			30	1100	1100		1228	1280
1048	1068		1068			1180		1328				658			30	1098	1098		1226	1280
1049	1064		1064			1180		1328				656			30	1098	1100		1224	1280
1050	1062	17.5	1062			1180		1326				650			28	1096	1098		1222	1280
1051	1058		1058			1180		1326				644			28	1096	1098		1222	1280
1052	1056		1056			1180		1326				640			28	1096	1098		1222	1280
1053	1054		1054			1178		1326				630			28	1096	1098		1220	1280
1054	1052		1052			1178		1326				626			26	1096	1098		1220	1280
1055	1046		1046			1178		1326				614			26	1096	1098		1218	1280
1056	1042	17.6	1042			1178		1326				612			26	1096	1098		1218	1280
1057	1040		1040			1176		1326				606			26	1094	1096		1216	1280
1058	1040		1040			1178		1326				602			26	1096	1096		1214	1280
1059	1034		1034			1176		1326				594			26	1094	1096		1212	1280
1060	1032		1032			1176		1326				584			24	1094	1094		1210	1280
1061	1032		1032			1176		1326				578			24	1092	1094		1208	1280
1062	1026	17.7	1026			1176		1326				570			24	1092	1094		1204	1280
1063	1026		1026			1174		1326				560			24	1092	1094		1202	1280
1064	1020		1020			1174		1324				554			24	1092	1092		1200	1280
1065	1018		1018			1174		1324				548			22	1092	1092		1198	1280
1066	1016		1016			1172		1324				536			22	1092	1092		1196	1280
1067	1012		1012			1172		1324				524			22	1090	1092		1194	1280
1068	1010	17.8	1010			1172		1324				512			22	1090	1092		1194	1280
1069	1006		1006			1172		1324				500			22	1090	1092		1192	1280
1070	1004		1004			1172		1324				494			22	1090	1090		1188	1280
1071	1004		1004			1172		1324				476			22	1088	1090		1186	1280
1072	1002		1002			1170		1324				470			20	1088	1090		1184	1280
1073	996		996			1170		1324				458			20	1088	1090		1182	1278
1074	998	17.9	998			1170		1324				440			20	1088	1090		1180	1280
1075	994		994			1168		1324				428			20	1088	1088		1178	1280
1076	992		992			1168		1324				406			20	1088	1088		1176	1280
1077	992		992			1168		1324				396			20	1086	1086		1172	1280
1078	988		988			1168		1324				380			20	1086	1088		1170	1280
1079	986		986			1168		1322				358			20	1084	1086		1168	1280
1080	984	18	984			1166		1322				340			20	1084	1086		1164	1280
1081	982		982			1166		1322				322			20	1084	1084		1160	1280
1082	982		982			1166		1322				296			18	1084	1084		1160	1280
1083	974		974			1166		1322				276			18	1082	1084		1156	1278
1084	976		976			1164		1322				258			18	1082	1084		1154	1280
1085	972		972			1164		1320				226			18	1082	1082		1150	1280
1086	970	18.1	970			1164		1320				210			18	1082	1082		1146	1280
1087	968		968			1164		1320				194			18	1082	1080		1144	1280
1088	964		964			1162		1320				174			18	1082	1080		1140	1280
1089	964		964			1162		1322				164			18	1080	1080		1138	1280
1090	962		962			1160		1320				152			18	1080	1080		1134	1278
1091	956		956			1160		1320				142			18	1080	1080		1130	1280
1092	954	18.2	954			1160		1320				134			18	1080	1078		1126	1280
1093	952		952			1158		1322				128			18	1078	1078		1126	1280
1094	950		950			1158		1320				114			18	1078	1078		1124	1280
1095	950		950			1158		1320				106			18	1078	1076		1122	1278
1096	948		948			1158		1318				102			18	1078	1078		1118	1280
1097	944		944			1156		1320				98			18	1076	1076		1114	1280
1098	946	18.3	946			1156		1320				98			18	1076	1076		1110	1280
1099	940		940			1156		1320				96			18	1076	1074		1106	1280
1100	938		938			1154		1320				96			18	1076	1074		1102	1280
1101	938		938			1154		1320				94			16	1074	1074		1098	1280
1102	936		936			1154		1320				94			16	1076	1074		1092	1280
1103	928		928			1152		1318				92			16	1072	1072		1088	1280
1104	932	18.4	932			1152		1320				92			16	1074	1072		1084	1280
1105	926		926			1152		1320				90			16	1074	1070		1080	1280
1106	924		924			1150		1320				90			16	1072	1070		1074	1280
1107	922		922			1150		1318				90			16	1072	1070		1070	1280
1108	920		920			1150		1320				88			16	1072	1068		1066	1280
1109	918		918			1148		1318				88			16	1070	1068		1062	1280
1110	916	18.5	916			1148		1318				86			16	1070	1066		1060	1280
1111	914		914			1146		1316				86			16	1070	1068		1056	1280
1112	912		912			1146		1318				86			16	1068	1066		1052	1280
1113	910		910			1146		1316				84			16	1070	1066		1046	1280
1114	908		908			1144		1316				84			16	1068	1064		1042	1280
1115	904		904			1144		1316				84			16	1068	1064		1038	1280
1116	904	18.6	904			1142		1316				82			16	1066	1064		1034	1280
1117	900		900			1142		1316				82			16	1066	1062		1028	1280
1118	894		894			1140		1316				82			16	1066	1062		1024	1280
1119	894		894			1140		1316				80			16	1066	1062		1018	1280
1120	894		894			1138		1316				80			16	1064	1060		1012	1280
1121	890		890			1138		1316				80			16	1064	1060		1008	1280
1122	888	18.7	888			1138		1316				78			16	1064	1060		1002	1280
1123	886		886			1136		1316				78			16	1064	1058		998	1280
1124	882		882			1134		1316				78			16	1062	1058		992	1280
1125	880		880			1134		1316				78			16	1062	1056		988	1280
1126	880		880			1132		1316				76			16	1062	1056		982	1280
1127	878		878			1132		1316				76			16	1060	1054		976	1280
1128	874	18.8	874			1130		1316				76			16	1060	1054		972	1280
1129	872		872			1130		1316				76			16	1060	1052		968	1280
1130	864		864			1128		1316				74			16	1060	1052		964	1280
1131	868		868			1126		1314				74			16	1060	1050		956	1280
1132	862		862			1126		1316				74			16	1060	1050		952	1280
1133	858		858			1124		1316				74			16	1058	1048		944	1280
1134	854	18.9	854			1122		1314				72			16	1058	1048		940	1280
1135	856		856			1120		1316				72			16	1056	1046		934	1280
1136	852		852			1120		1314				72			16	1056	1046		926	1280
1137	850		850			1118		1314				72			16	1056	1044		920	1280
1138	844		844			1116		1314				72			16	1056	1044		914	1280
1139	844		844			1114		1314				72			16	1056	1042		908	1280
1140	838	19	838			1112		1312				70			16	1054	1040		902	1280
1141	836		836			1110		1312				70			16	1054	1040		894	1280
1142	834		834			1108		1312				70			16	1052	1038		886	1280
1143	832		832			1106		1314				70			16	1052	1036		880	1280
1144	828		828			1104		1314				70			16	1052	1036		872	1280
1145	824		824			1102		1312				68			16	1052	1034		862	1280
1146	822	19.1	822			1098		1314				68			16	1050	1032		854	1280
1147	818		818			1096		1314				68			16	1050	1032		844	1280
1148	816		816			1094		1314				68			16	1050	1028		836	1280
1149	810		810			1090		1314				68			16	1048	1026		826	1280
1150	808		808			1088		1314				66			16	1048	1026		818	1280
1151	806		806			1084		1314				66			16	1046	1024		810	1280
1152	796	19.2	796			1080		1312				66			16	1046	1020		802	1280
1153	796		796			1076		1314				66			16	1046	1018		792	1280
1154	796		796			1072		1314				66			16	1046	1018		782	1280
1155	786		786			1066		1312				66			16	1044	1016		774	1280
1156	788		788			1062		1312				66			14	1044	1012		762	1280
1157	784		784			1056		1312				66			14	1044	1010		754	1280
1158	780	19.3	780			1050		1312				64			14	1044	1008		748	1280
1159	770		770			1044		1312				64			14	1042	1004		734	1280
1160	766		766			1036		1310				64			14	1042	1002		722	1280
1161	762		762			1028		1312				64			16	1042	1000		710	1280
1162	758		758			1018		1310				64			14	1040	996		700	1280
1163	754		754			1008		1312				64			14	1040	992		686	1280
1164	750	19.4	750			996		1310				64			14	1040	988		672	1280
1165	746		746			984		1310				64			14	1040	984		658	1280
1166	738		738			972		1312				64			16	1038	980		646	1280
1167	732		732			956		1312				62			14	1038	976		626	1280
1168	730		730			942		1310				62			14	1036	970		606	1280
1169	726		726			924		1310				62			14	1036	964		594	1280
1170	724	19.5	724			908		1312				62			14	1036	956		574	1280
1171	714		714			892		1312				62			14	1034	948		552	1280
1172	704		704			874		1310				62			14	1034	940		528	1280
1173	704		704			854		1310				62			14	1032	930		498	1280
1174	694		694			830		1310				62			14	1032	918		474	1280
1175	692		692			792		1310				60			14	1032	906		448	1280
1176	682	19.6	682			706		1310				60			14	1032	890		426	1280
1177	676		676			378		1308				60			14	1030	874		408	1280
1178	672		672			86		1310				60			14	1028	856		382	1280
1179	664		664			68		1308				60			14	1028	832		364	1280
1180	658		658			60		1308				60			14	1028	796		350	1280
1181	650		650			56		1308				60			14	1026	742		320	1280
1182	642	19.7	642			52		1310				60			14	1026	670		300	1278
1183	630		630			48		1310				58			14	1026	604		276	1280
1184	624		624			46		1310				58			14	1024	522		242	1280
1185	616		616			42		1308					14	1022	384		218	1280
1186	612		612			40		1308					14	1020	128		192	1278
1187	600		600			38		1310					14	1020	68		168	1280
1188	592	19.8	592			36		1310					14	1020	56		146	1280
1189	582		582			36		1308					14	1018	52		122	1280
1190	574		574			34		1308					14	1018	50		106	1278
1191	560		560			32		1308					14	1016	48		96	1280
1192	554		554			32		1306					14	1016	46		90	1278
1193	540		540			30		1306					14	1014	46		84	1280
1194	528	19.9	528			30		1306					14	1014	44		84	1280
1195	518		518			28		1308					14	1012	44		80	1278
1196	502		502			28		1308					14	1012	42		82	1278
1197	484		484			28		1306					14	1010	42		82	1278
1198	470		470			26		1308					14	1010	40		82	1280
1199	456		456			26		1308					14	1010	40		80	1278
1200	438	20	438			26		1306					14	1008	38		82	1280
1201	420		420			24		1306					14	1008	38		82	1280
1202	402		402			24		1306					14	1006	38		80	1278
1203	392		392			24		1308					14	1006	36		80	1278
1204	360		360			22		1306					14	1004	36		78	1280
1205	344		344			22		1306					14	1004	36		68	1278
1206	316	20.1	316			22		1306					14	1002	34		64	1278
1207	292		292			22		1306					14	1002	34		66	1278
1208	270		270			22		1306					14	1000	34		66	1280
1209	234		234			22		1304					14	998	32		66	1278
1210	206		206			20		1304					14	998	32		66	1278
1211	172		172			20		1304					14	996	32		64	1278
1212	144	20.2	144			20		1304					14	996	32		64	1278
1213	118		118			20		1304					14	994	30		64	1278
1214	104		104			20		1304					14	994	30		64	1278
1215	98		98			20		1304					14	992	30		64	1278
1216	96		96			18		1302					14	992	28		64	1278
1217	94		94			18		1306					14	988	28		64	1278
1218	92	20.3	92			18		1304					14	988	28		62	1280
1219	90		90			18		1304					14	988	28		62	1278
1220	88		88			18		1304					14	986	28		62	1278
1221	86		86			18		1304					14	984	28		60	1278
1222	84		84			18		1304					14	982	26		60	1278
1223	84		84			18		1302					14	980	26		60	1278
1224	82	20.4	82			18		1304					14	980	26		60	1278
1225	80		80			16		1302					14	978	26		60	1278
1226	78		78			16		1304					14	976	26		60	1278
1227	78		78			16		1302					976	26		60	1278
1228	76		76			16		1302					974	26		60	1278
1229	74		74			16		1302					972	24		60	1276
1230	74	20.5	74			16		1302					970	24		60	1278
1231	72		72			16		1302					968	24		58	1278
1232	72		72			16		1300					966	24		58	1278
1233	70		70			16		1302					964	24		58	1278
1234	68		68			16		1300					962	24		58	1278
1235	68		68			16		1300					960	24		58	1278
1236	68	20.6	68			16		1302					958	24		58	1278
1237	66		66			16		1300					956	24		58	1278
1238	66		66			14		1300					954	24		58	1278
1239	64		64			14		1300					950	24		58	1278
1240	64		64			14		1300					948	24		58	1276
1241	62		62			14		1300					946	24		58	1276
1242	60	20.7	60			14		1300					946	22		58	1278
1243	60		60			14		1298					940	22		58	1278
1244	60		60			14		1300					938	22		58	1276
1245	58		58			14		1298					936	22		56	1276
1246	58		58			14		1298					934	22		56	1278
1247	56		56			14		1300					932	22		56	1276
1248	56	20.8	56			14		1298					928	22		56	1276
1249	56		56			14		1298					926	22		58	1276
1250	54		54			14		1296					922	22		58	1276
1251	54		54			14		1298					920	22		58	1278
1252	54		54			12		1298					916	22		58	1276
1253	52		52			12		1298					914	22		58	1276
1254	52	20.9	52			12		1298					912	22		58	1278
1255	52		52			12		1298					908	22		58	1276
1256	50		50			12		1298					904	22		58	1278
1257	50		50			12		1298					902	22		58	1276
1258	50		50			12		1296					898	22		58	1276
1259	48		48			12		1298					894	20		58	1276
1260	48	21	48			12		1296					892	20		58	1276
1261	48		48			12		1296					888	20		58	1276
1262	46		46			12		1296					886	20		58	1276
1263	46		46			12		1294					882	20		56	1276
1264	46		46			12		1296					878	20		56	1276
1265	44		44			12		1294					874	20		56	1276
1266	44	21.1	44			12		1294					874	20		56	1276
1267	44		44			12		1294					868	20		56	1276
1268	44		44			12		1294					866	20		56	1276
1269	42		42			12		1292					862	20		56	1276
1270	42		42			12		1292					860	20		56	1276
1271	42		42			12		1294					856	20		54	1276
1272	42	21.2	42			12		1294					852	20		54	1276
1273	42		42			12		1292					848	20		54	1276
1274	40		40			12		1292					844	20		54	1276
1275	40		40			12		1292					842	20		54	1276
1276	40		40			12		1294					838	20		54	1276
1277	40		40			10		1290					834	20		54	1276
1278	40	21.3	40			10		1292					826	20		54	1276
1279	38		38			10		1290					822	20		54	1276
1280	38		38			10		1292					816	20		54	1276
1281	38		38			10		1290					810	20		54	1276
1282	38		38			10		1290					804	20		54	1276
1283	36		36			10		1292					792	20		54	1276
1284	36	21.4	36			10		1290					782	20		54	1276
1285	36		36			10		1290					766	20		54	1276
1286	36		36			10		1290					746	20		52	1276
1287	36		36			10		1290					714	20		52	1276
1288	36		36			10		1288					666	20		52	1276
1289	34		34			10		1290					594	20		52	1276
1290	34	21.5	34			10		1288					482	20		52	1276
1291	34		34			10		1288					330	20		50	1276
1292	34		34			10		1288					116	20		52	1276
1293	34		34			10		1288					66	18		50	1276
1294	34		34			10		1288					48	18		50	1276
1295	32		32			10		1288					38	18		50	1276
1296	32	21.6	32			10		1288					34	18		50	1276
1297	32		32			10		1288					32	20		50	1276
1298	32		32			10		1286					30	18		50	1276
1299	32		32			10		1286					28	18		50	1278
1300	32		32			10		1286					28	18		50	1276
1301	32		32			10		1284					28	18		50	1276
1302	30	21.7	30			10		1284					26	18		50	1276
1303	30		30			10		1284					26	18		50	1276
1304	30		30			10		1284					26	18		50	1276
1305	30		30			10		1284					24	18		50	1276
1306	30		30			10		1284					24	18		50	1276
1307	30		30			10		1286					24	18		50	1276
1308	30	21.8	30			10		1284					22	18		50	1276
1309	28		28			10		1284					22	18		50	1276
1310	28		28			10		1284					22	18		50	1276
1311	28		28			10		1284					22	18		50	1274
1312	28		28			10		1284					22	18		50	1276
1313	28		28			10		1282					20	18		50	1276
1314	28	21.9	28			10		1282					20	18		50	1276
1315	28		28			10		1282					20	18		50	1274
1316	28		28			10		1282					20	18		50	1276
1317	26		26			10		1282					20	18		50	1276
1318	26		26			10		1280					20	18		50	1276
1319	26		26			8		1280					20	18		48	1276
1320	26	22	26			8		1280					20	18		48	1276
1321	26		26			8		1282					20	18		48	1276
1322	26		26			10		1280					18	18		48	1274
1323	26		26			8		1280					18	18		48	1276
1324	26		26			8		1280					18	18		48	1276
1325	26		26			8		1282					18	18		48	1276
1326	26	22.1	26			8		1280					18	18		48	1274
1327	26		26			8		1280					18	18		48	1276
1328	24		24			8		1280					18	18		48	1276
1329	24		24			8		1280					18	18		48	1276
1330	24		24			8		1278					18	18		48	1276
1331	24		24			8		1276					18	18		48	1276
1332	24	22.2	24			8		1278					18	18		48	1276
1333	24		24			8		1276					18	18		48	1274
1334	24		24			8		1276					18	18		46	1276
1335	24		24			8		1276					18	18		46	1276
1336	24		24			8		1276					18	18		46	1276
1337	24		24			8		1276					18	18		46	1276
1338	24	22.3	24			8		1274					18	18		46	1276
1339	22		22			8		1274					18	18		46	1276
1340	22		22			8		1274					18	18		46	1276
1341	22		22			8		1274					18	18		46	1276
1342	22		22			8		1274					18	18		46	1276
1343	22		22			8		1274					18	18		44	1276
1344	22	22.4	22			8		1274					18	18		44	1274
1345	22		22			8		1274					18	18		44	1274
1346	22		22			8		1274					18	18		44	1274
1347	22		22			8		1274					18	16		44	1274
1348	22		22			8		1272					18	18		44	1274
1349	22		22			8		1272					18	16		44	1274
1350	22	22.5	22			8		1274					18	18		44	1274
1351	20		20			8		1272					18	16		44	1274
1352	20		20			8		1272					18	18		44	1274
1353	20		20			8		1270					18	18		42	1274
1354	20		20			8		1270					18	18		42	1274
1355	20		20			8		1272					18	18		42	1276
1356	20	22.6	20			8		1272					18	16		42	1274
1357	20		20			8		1268					18	18		42	1274
1358	20		20			8		1268					18	16		42	1274
1359	20		20			8		1268					18	16		42	1274
1360	20		20			8		1268					18	16		42	1274
1361	20		20			8		1268					18	16		42	1274
1362	20	22.7	20			8		1270					18	16		40	1274
1363	20		20			8		1268					18	16		40	1276
1364	20		20			8		1270					18	16		40	1274
1365	18		18			8		1268					18	16		40	1274
1366	20		20			8		1268					18	16		40	1276
1367	20		20			8		1266					18	16		40	1274
1368	18	22.8	18			8		1266					18	16		40	1274
1369	18		18			8		1266					18	16		40	1274
1370	18		18			8		1268					18	16		40	1274
1371	18		18			8		1266					18	16		38	1276
1372	18		18			8		1264					18	16		38	1274
1373	18		18			8		1264					18	16		38	1274
1374	18	22.9	18			8		1264					18	16		38	1274
1375	18		18			8		1264					18	16		38	1274
1376	18		18			8		1264					18	16		38	1274
1377	18		18			8		1264					18	16		38	1274
1378	18		18			8		1262					18	16		36	1274
1379	18		18			8		1262					18	16		36	1274
1380	18	23	18			8		1264					18	16		36	1274
1381	18		18			8		1262					18	16		36	1274
1382	18		18			8		1262					18	16		36	1274
1383	18		18			8		1262					18	16		36	1274
1384	18		18					1260					18	16		36	1274
1385	18		18					1260					18	16		36	1274
1386	16	23.1	16					1260					18	16		34	1274
1387	16		16					1258					18	16		34	1274
1388	16		16					1258					18	16		34	1274
1389	16		16					1256					18	16		34	1274
1390	16		16					1258					18	16		34	1274
1391	16		16					1258					18	16		34	1274
1392	16	23.2	16					1256					18	16		34	1274
1393	16		16					1256					18	16		34	1274
1394	16		16					1256					18	16		34	1274
1395	16		16					1256					18	16		32	1274
1396	16		16					1254					16		32	1274
1397	16		16					1252					16		32	1274
1398	16	23.3	16					1252					16		32	1274
1399	16		16					1254					16		32	1274
1400	16		16					1254					16		32	1274
1401	16		16					1254					16		32	1274
1402	16		16					1252					16		32	1274
1403	16		16					1252					16		32	1274
1404	16	23.4	16					1252					16		30	1274
1405	16		16					1250					16		30	1274
1406	16		16					1250					16		30	1274
1407	16		16					1250					16		30	1274
1408	16		16					1248					16		30	1274
1409	16		16					1250					16		30	1274
1410	16	23.5	16					1246					16		28	1274
1411	14		14					1248					16		28	1274
1412	14		14					1246					16		28	1274
1413	14		14					1246					16		28	1274
1414	14		14					1246					16		28	1274
1415	14		14					1246					16		28	1274
1416	14	23.6	14					1244					16		28	1274
1417	14		14					1244					16		28	1274
1418	14		14					1246					16		28	1274
1419	14		14					1242					16		26	1274
1420	14		14					1242					16		28	1274
1421	14		14					1242					16		28	1274
1422	14	23.7	14					1240					16			1274
1423	14		14					1242					16			1274
1424	14		14					1238					16			1274
1425	14		14					1240					16			1274
1426	14		14					1236					16			1274
1427	14		14					1238					16			1274
1428	14	23.8	14					1238					16			1274
1429	14		14					1238					16			1274
1430	14		14					1236					16			1274
1431	14		14					1234					16			1274
1432	14		14					1234					16			1274
1433	14		14					1234					16			1274
1434	12	23.9	12					1234					16			1274
1435	12		12					1232					16			1274
1436	12		12					1232					16			1274
1437	12		12					1230					16			1274
1438	12		12					1230					16			1276
1439	12		12					1228					16			1274
1440	12	24	12					1230					16			1274
1441	12		12					1228					16			1274
1442	12		12					1224					16			1274
1443	12		12					1226					16			1274
1444	12		12					1224					16			1274
1445	12		12					1224					16			1274
1446	12	24.1	12					1222					16			1274
1447	12		12					1220					16			1274
1448	12		12					1222					16			1274
1449	12		12					1220					16			1274
1450	12		12					1220					16			1274
1451	12		12					1220					16			1274
1452	12	24.2	12					1214					16			1274
1453	12		12					1214					16			1274
1454	12		12					1216					16			1274
1455	12		12					1212					16			1274
1456	12		12					1208					16			1274
1457	12		12					1210					16			1276
1458	12	24.3	12					1206					16			1274
1459	12		12					1210					16			1274
1460	12		12					1206					16			1276
1461	12		12					1206					16			1274
1462	12		12					1204					16			1274
1463	12		12					1200					16			1274
1464	12	24.4	12					1204					16			1274
1465	12		12					1202					16			1274
1466	12		12					1200					16			1274
1467	12		12					1200					16			1274
1468	12		12					1198					16			1274
1469	12		12					1198					16			1276
1470	12	24.5	12					1194					16			1274
1471	12		12					1194					16			1274
1472	10		10					1190					16			1274
1473	12		12					1190					16			1274
1474	12		12					1186					16			1274
1475	12		12					1188					16			1274
1476	10	24.6	10					1190					16			1274
1477	10		10					1188					16			1274
1478	10		10					1186					16			1274
1479					1184					16			1274
1480					1186					16			1274
1481					1182					16			1274
1482		24.7					1182					16			1274
1483					1180					16			1274
1484					1180					16			1274
1485					1176					16			1274
1486					1176					16			1274
1487					1176					16			1274
1488		24.8					1172					16			1274
1489					1174					16			1274
1490					1172					16			1274
1491					1170					16			1274
1492					1168					16			1274
1493					1168					16			1274
1494		24.9					1164					16			1274
1495					1162					16			1274
1496					1162					16			1274
1497					1160					16			1274
1498					1158					16			1274
1499					1160					16			1276
1500		25					1158					16			1274
1501					1154					16			1274
1502					1152					16			1276
1503					1154					16			1274
1504					1154					16			1274
1505					1152					16			1274
1506		25.1					1152					16			1276
1507					1150					16			1274
1508					1148					16			1274
1509					1148					16			1274
1510					1148					16			1274
1511					1146					16			1274
1512		25.2					1142					16			1274
1513					1140					16			1274
1514					1140					16			1274
1515					1142					16			1276
1516					1140					16			1274
1517					1136					16			1276
1518		25.3					1138					16			1274
1519					1134					16			1274
1520					1134					1274
1521					1132					1274
1522					1130					1276
1523					1130					1274
1524		25.4					1130					1274
1525					1128					1274
1526					1124					1274
1527					1128					1274
1528					1126					1274
1529					1126					1276
1530		25.5					1122					1274
1531					1124					1274
1532					1124					1276
1533					1122					1274
1534					1118					1274
1535					1120					1274
1536		25.6					1118					1274
1537					1114					1274
1538					1116					1276
1539					1112					1274
1540					1110					1274
1541					1110					1274
1542		25.7					1108					1274
1543					1108					1274
1544					1106					1274
1545					1108					1274
1546					1106					1274
1547					1108					1274
1548		25.8					1106					1274
1549					1100					1276
1550					1100					1274
1551					1102					1274
1552					1098					1274
1553					1096					1274
1554		25.9					1094					1274
1555					1096					1274
1556					1094					1274
1557					1090					1274
1558					1094					1274
1559					1084					1274
1560		26					1086					1274
1561					1084					1274
1562					1082					1274
1563					1082					1274
1564					1080					1274
1565					1078					1274
1566		26.1					1080					1274
1567					1080					1274
1568					1074					1276
1569					1072					1274
1570					1070					1274
1571					1068					1274
1572		26.2					1068					1274
1573					1066					1276
1574					1064					1274
1575					1064					1274
1576					1062					1274
1577					1058					1274
1578		26.3					1058					1274
1579					1056					1274
1580					1054					1276
1581					1056					1274
1582					1050					1274
1583					1048					1276
1584		26.4					1046					1274
1585					1042					1274
1586					1036					1276
1587					1032					1274
1588					1016					1274
1589					886					1276
1590		26.5					870					1274
1591					858					1274
1592					852					1274
1593					840					1274
1594					832					1274
1595					824					1274
1596		26.6					818					1274
1597					810					1274
1598					798					1274
1599					786					1276
1600					782					1274
1601					772					1274
1602		26.7					762					1274
1603					748					1274
1604					744					1274
1605					730					1276
1606					718					1274
1607					708					1274
1608		26.8					698					1274
1609					682					1274
1610					678					1276
1611					668					1274
1612					658					1274
1613					634					1274
1614		26.9					138					1274
1615					92					1274
1616					84					1274
1617					80					1274
1618					78					1274
1619					76					1274
1620		27					74					1274
1621					72					1274
1622					72					1274
1623					70					1274
1624					68					1274
1625					66					1274
1626		27.1					66					1274
1627					64					1274
1628					64					1274
1629					58					1274
1630					56					1274
1631					54					1274
1632		27.2					54					1274
1633					52					1274
1634					52					1274
1635					50					1274
1636					50					1274
1637					48					1274
1638		27.3					48					1274
1639					46					1274
1640					46					1274
1641					44					1274
1642					44					1274
1643					44					1274
1644		27.4					42					1274
1645					42					1274
1646					40					1274
1647					40					1274
1648					40					1274
1649					40					1274
1650		27.5					38					1274
1651					38					1274
1652					38					1274
1653					36					1274
1654					36					1274
1655					36					1274
1656		27.6					34					1274
1657					34					1274
1658					34					1274
1659					34					1274
1660					34					1274
1661					32					1274
1662		27.7					32					1274
1663					32					1274
1664					32					1274
1665					32					1274
1666					32					1274
1667					30					1272
1668		27.8					30					1272
1669					30					1274
1670					30					1274
1671					30					1274
1672					28					1274
1673					28					1274
1674		27.9					28					1274
1675					28					1274
1676					28					1274
1677					28					1272
1678					28					1272
1679					26					1272
1680		28					26					1272
1681					26					1274
1682					26					1274
1683					26					1274
1684					26					1272
1685					26					1272
1686		28.1					26					1274
1687					26					1274
1688					24					1272
1689					24					1272
1690					24					1272
1691					24					1272
1692		28.2					24					1272
1693					24					1272
1694					24					1272
1695					24					1272
1696					24					1272
1697					24					1272
1698		28.3					24					1272
1699					24					1272
1700					24					1272
1701					22					1272
1702					22					1272
1703					22					1272
1704		28.4					22					1272
1705					22					1272
1706					22					1272
1707					22					1272
1708					22					1272
1709					22					1272
1710		28.5					22					1272
1711					22					1272
1712					22					1272
1713					20					1272
1714					20					1272
1715					20					1272
1716		28.6					20					1272
1717					20					1272
1718					20					1272
1719					20					1272
1720					20					1272
1721					20					1272
1722		28.7					20					1272
1723					20					1272
1724					20					1272
1725					20					1272
1726					20					1272
1727					20					1272
1728		28.8					20					1272
1729					20					1272
1730					20					1272
1731					20					1272
1732					20					1272
1733					20					1272
1734		28.9					20					1272
1735					20					1272
1736					20					1272
1737					18					1272
1738					18					1272
1739					18					1272
1740		29					18					1272
1741					18					1272
1742					18					1272
1743					18					1272
1744					18					1272
1745					18					1272
1746		29.1					18					1272
1747					18					1272
1748					18					1272
1749					18					1272
1750					18					1272
1751					18					1272
1752		29.2					18					1272
1753					18					1272
1754					18					1272
1755					18					1272
1756					18					1272
1757					18					1272
1758		29.3					18					1272
1759					18					1272
1760					18					1270
1761					18					1272
1762					18					1272
1763					18					1272
1764		29.4					18					1272
1765					18					1272
1766					18					1272
1767					18					1272
1768					1272
1769					1272
1770		29.5					1270
1771					1272
1772					1272
1773					1272
1774					1272
1775					1272
1776		29.6					1270
1777					1270
1778					1272
1779					1272
1780					1270
1781					1270
1782		29.7					1270
1783					1272
1784					1270
1785					1270
1786					1270
1787					1270
1788		29.8					1270
1789					1270
1790					1270
1791					1270
1792					1270
1793					1272
1794		29.9					1270
1795					1270
1796					1270
1797					1270
1798					1270
1799					1270
1800		30					1272
1801					1270
1802					1270
1803					1270
1804					1270
1805					1270
1806		30.1					1270
1807					1270
1808					1270
1809					1270
1810					1270
1811					1270
1812		30.2					1270
1813					1270
1814					1270
1815					1270
1816					1270
1817					1270
1818		30.3					1270
1819					1270
1820					1270
1821					1270
1822					1270
1823					1270
1824		30.4					1270
1825					1270
1826					1270
1827					1270
1828					1270
1829					1270
1830		30.5					1270
1831					1270
1832					1270
1833					1270
1834					1270
1835					1270
1836		30.6					1270
1837					1270
1838					1270
1839					1270
1840					1270
1841					1270
1842		30.7					1270
1843					1270
1844					1270
1845					1270
1846					1270
1847					1270
1848		30.8					1270
1849					1270
1850					1270
1851					1270
1852					1270
1853					1270
1854		30.9					1268
1855					1268
1856					1268
1857					1270
1858					1270
1859					1270
1860		31					1268
1861					1270
1862					1270
1863					1270
1864					1270
1865					1268
1866		31.1					1268
1867					1270
1868					1268
1869					1270
1870					1270
1871					1268
1872		31.2					1268
1873					1268
1874					1268
1875					1268
1876					1268
1877					1268
1878		31.3					1268
1879					1268
1880					1270
1881					1268
1882					1268
1883					1268
1884		31.4					1268
1885					1268
1886					1268
1887					1268
1888					1268
1889					1268
1890		31.5					1268
1891					1268
1892					1268
1893					1268
1894					1268
1895					1268
1896		31.6					1268
1897					1268
1898					1268
1899					1268
1900					1268
1901					1268
1902		31.7					1268
1903					1268
1904					1268
1905					1268
1906					1268
1907					1268
1908		31.8					1268
1909					1268
1910					1268
1911					1268
1912					1268
1913					1268
1914		31.9					1268
1915					1268
1916					1268
1917					1268
1918					1268
1919					1268
1920		32					1268
1921					1268
1922					1268
1923					1268
1924					1268
1925					1268
1926		32.1					1268
1927					1268
1928					1268
1929					1268
1930					1268
1931					1268
1932		32.2					1268
1933					1268
1934					1268
1935					1268
1936					1268
1937					1268
1938		32.3					1268
1939					1268
1940					1268
1941					1268
1942					1268
1943					1268
1944		32.4					1268
1945					1268
1946					1268
1947					1268
1948					1268
1949					1268
1950		32.5					1268
1951					1268
1952					1266
1953					1266
1954					1268
1955					1268
1956		32.6					1268
1957					1268
1958					1268
1959					1268
1960					1266
1961					1268
1962		32.7					1268
1963					1266
1964					1268
1965					1268
1966					1268
1967					1266
1968		32.8					1268
1969					1266
1970					1266
1971					1266
1972					1266
1973					1266
1974		32.9					1266
1975					1266
1976					1266
1977					1266
1978					1266
1979					1268
1980		33					1266
1981					1266
1982					1266
1983					1268
1984					1266
1985					1266
1986		33.1					1266
1987					1266
1988					1266
1989					1266
1990					1266
1991					1266
1992		33.2					1266
1993					1266
1994					1266
1995					1266
1996					1268
1997					1266
1998		33.3					1266
1999					1266
2000					1266
2001					1266
2002					1266
2003					1266
2004		33.4					1266
2005					1266
2006					1266
2007					1266
2008					1266
2009					1266
2010		33.5					1266
2011					1266
2012					1266
2013					1266
2014					1266
2015					1266
2016		33.6					1266
2017					1266
2018					1266
2019					1266
2020					1266
2021					1266
2022		33.7					1266
2023					1266
2024					1266
2025					1266
2026					1266
2027					1266
2028		33.8					1266
2029					1266
2030					1266
2031					1266
2032					1266
2033					1266
2034		33.9					1266
2035					1266
2036					1266
2037					1266
2038					1266
2039					1264
2040		34					1266
2041					1266
2042					1266
2043					1266
2044					1266
2045					1266
2046		34.1					1266
2047					1264
2048					1266
2049					1268
2050					1266
2051					1266
2052		34.2					1264
2053					1266
2054					1266
2055					1266
2056					1264
2057					1266
2058		34.3					1264
2059					1264
2060					1264
2061					1264
2062					1264
2063					1264
2064		34.4					1264
2065					1264
2066					1264
2067					1264
2068					1264
2069					1264
2070		34.5					1264
2071					1264
2072					1264
2073					1264
2074					1264
2075					1264
2076		34.6					1264
2077					1264
2078					1264
2079					1264
2080					1264
2081					1264
2082		34.7					1264
2083					1264
2084					1264
2085					1264
2086					1264
2087					1264
2088		34.8					1264
2089					1264
2090					1264
2091					1264
2092					1264
2093					1264
2094		34.9					1264
2095					1264
2096					1264
2097					1264
2098					1264
2099					1264
2100		35					1264
2101					1264
2102					1264
2103					1264
2104					1264
2105					1264
2106		35.1					1264
2107					1264
2108					1264
2109					1264
2110					1264
2111					1264
2112		35.2					1264
2113					1264
2114					1264
2115					1264
2116					1264
2117					1264
2118		35.3					1264
2119					1264
2120					1264
2121					1264
2122					1264
2123					1264
2124		35.4					1264
2125					1264
2126					1262
2127					1264
2128					1264
2129					1262
2130		35.5					1264
2131					1264
2132					1262
2133					1264
2134					1264
2135					1264
2136		35.6					1264
2137					1262
2138					1264
2139					1264
2140					1262
2141					1262
2142		35.7					1264
2143					1262
2144					1262
2145					1262
2146					1262
2147					1262
2148		35.8					1262
2149					1262
2150					1262
2151					1262
2152					1262
2153					1262
2154		35.9					1262
2155					1262
2156					1262
2157					1262
2158					1262
2159					1262
2160		36					1262
2161					1262
2162					1262
2163					1262
2164					1262
2165					1262
2166		36.1					1262
2167					1262
2168					1262
2169					1262
2170					1262
2171					1262
2172		36.2					1262
2173					1262
2174					1262
2175					1262
2176					1262
2177					1262
2178		36.3					1262
2179					1262
2180					1262
2181					1262
2182					1262
2183					1262
2184		36.4					1262
2185					1262
2186					1262
2187					1262
2188					1262
2189					1262
2190		36.5					1262
2191					1262
2192					1262
2193					1262
2194					1262
2195					1262
2196		36.6					1260
2197					1262
2198					1262
2199					1262
2200					1262
2201					1262
2202		36.7					1260
2203					1262
2204					1262
2205					1262
2206					1262
2207					1262
2208		36.8					1260
2209					1260
2210					1260
2211					1260
2212					1262
2213					1262
2214		36.9					1262
2215					1262
2216					1260
2217					1260
2218					1260
2219					1260
2220		37					1262
2221					1260
2222					1260
2223					1260
2224					1260
2225					1260
2226		37.1					1260
2227					1260
2228					1260
2229					1260
2230					1260
2231					1260
2232		37.2					1260
2233					1260
2234					1260
2235					1260
2236					1260
2237					1260
2238		37.3					1260
2239					1260
2240					1260
2241					1262
2242					1260
2243					1260
2244		37.4					1260
2245					1260
2246					1260
2247					1260
2248					1260
2249					1260
2250		37.5					1260
2251					1260
2252					1260
2253					1260
2254					1260
2255					1260
2256		37.6					1260
2257					1260
2258					1258
2259					1260
2260					1260
2261					1260
2262		37.7					1260
2263					1260
2264					1260
2265					1260
2266					1260
2267					1260
2268		37.8					1260
2269					1260
2270					1260
2271					1260
2272					1260
2273					1260
2274		37.9					1260
2275					1260
2276					1260
2277					1260
2278					1260
2279					1260
2280		38					1260
2281					1260
2282					1260
2283					1258
2284					1258
2285					1258
2286		38.1					1258
2287					1260
2288					1258
2289					1258
2290					1258
2291					1258
2292		38.2					1258
2293					1258
2294					1258
2295					1258
2296					1258
2297					1258
2298		38.3					1258
2299					1258
2300					1258
2301					1258
2302					1258
2303					1258
2304		38.4					1258
2305					1258
2306					1258
2307					1258
2308					1258
2309					1258
2310		38.5					1258
2311					1258
2312					1258
2313					1258
2314					1258
2315					1258
2316		38.6					1258
2317					1258
2318					1258
2319					1258
2320					1258
2321					1258
2322		38.7					1258
2323					1258
2324					1258
2325					1258
2326					1258
2327					1258
2328		38.8					1258
2329					1258
2330					1258
2331					1258
2332					1258
2333					1258
2334		38.9					1258
2335					1258
2336					1258
2337					1258
2338					1258
2339					1258
2340		39					1258
2341					1258
2342					1258
2343					1258
2344					1258
2345					1258
2346		39.1					1258
2347					1258
2348					1258
2349					1258
2350					1258
2351					1258
2352		39.2					1258
2353					1258
2354					1258
2355					1258
2356					1258
2357					1258
2358		39.3					1258
2359					1258
2360					1256
2361					1258
2362					1256
2363					1258
2364		39.4					1258
2365					1256
2366					1258
2367					1256
2368					1256
2369					1258
2370		39.5					1256
2371					1256
2372					1256
2373					1258
2374					1256
2375					1256
2376		39.6					1256
2377					1258
2378					1256
2379					1258
2380					1256
2381					1256
2382		39.7					1256
2383					1256
2384					1256
2385					1256
2386					1256
2387					1256
2388		39.8					1256
2389					1256
2390					1256
2391					1256
2392					1256
2393					1256
2394		39.9					1256
2395					1256
2396					1256
2397					1256
2398					1256
2399					1256
2400		40					1256
2401					1256
2402					1256
2403					1256
2404					1256
2405					1256
2406		40.1					1256
2407					1256
2408					1256
2409					1256
2410					1256
2411					1256
2412		40.2					1256
2413					1256
2414					1256
2415					1256
2416					1256
2417					1256
2418		40.3					1256
2419					1256
2420					1256
2421					1256
2422					1256
2423					1256
2424		40.4					1256
2425					1256
2426					1256
2427					1256
2428					1256
2429					1256
2430		40.5					1256
2431					1256
2432					1256
2433					1256
2434					1256
2435					1256
2436		40.6					1256
2437					1254
2438					1256
2439					1256
2440					1256
2441					1256
2442		40.7					1256
2443					1256
2444					1256
2445					1256
2446					1256
2447					1256
2448		40.8					1256
2449					1256
2450					1256
2451					1254
2452					1256
2453					1256
2454		40.9					1256
2455					1256
2456					1256
2457					1258
2458					1256
2459					1254
2460		41					1256
2461					1256
2462					1256
2463					1254
2464					1254
2465					1254
2466		41.1					1254
2467					1256
2468					1256
2469					1254
2470					1254
2471					1254
2472		41.2					1254
2473					1254
2474					1254
2475					1254
2476					1254
2477					1254
2478		41.3					1254
2479					1254
2480					1254
2481					1254
2482					1254
2483					1254
2484		41.4					1254
2485					1256
2486					1254
2487					1254
2488					1254
2489					1254
2490		41.5					1254
2491					1254
2492					1254
2493					1254
2494					1254
2495					1254
2496		41.6					1254
2497					1254
2498					1254
2499					1254
2500					1254
2501					1254
2502		41.7					1254
2503					1254
2504					1254
2505					1254
2506					1254
2507					1254
2508		41.8					1254
2509					1254
2510					1254
2511					1254
2512					1254
2513					1254
2514		41.9					1254
2515					1254
2516					1254
2517					1254
2518					1254
2519					1254
2520		42					1254
2521					1254
2522					1254
2523					1254
2524					1254
2525					1254
2526		42.1					1254
2527					1254
2528					1254
2529					1254
2530					1254
2531					1254
2532		42.2					1254
2533					1254
2534					1254
2535					1254
2536					1254
2537					1254
2538		42.3					1254
2539					1254
2540					1254
2541					1252
2542					1254
2543					1254
2544		42.4					1254
2545					1254
2546					1254
2547					1254
2548					1254
2549					1254
2550		42.5					1254
2551					1254
2552					1254
2553					1254
2554					1254
2555					1254
2556		42.6					1254
2557					1254
2558					1254
2559					1254
2560					1254
2561					1254
2562		42.7					1254
2563					1254
2564					1254
2565					1254
2566					1254
2567					1254
2568		42.8					1254
2569					1254
2570					1254
2571					1254
2572					1254
2573					1254
2574		42.9					1254
2575					1254
2576					1254
2577					1252
2578					1254
2579					1254
2580		43					1254
2581					1254
2582					1254
2583					1254
2584					1254
2585					1252
2586		43.1					1254
2587					1254
2588					1254
2589					1254
2590					1254
2591					1254
2592		43.2					1254
2593					1254
2594					1254
2595					1252
2596					1254
2597					1254
2598		43.3					1254
2599					1254
2600					1254
2601					1254
2602					1254
2603					1254
2604		43.4					1254
2605					1254
2606					1254
2607					1254
2608					1252
2609					1254
2610		43.5					1254
2611					1254
2612					1252
2613					1254
2614					1254
2615					1252
2616		43.6					1254
2617					1254
2618					1254
2619					1254
2620					1254
2621					1252
2622		43.7					1254
2623					1252
2624					1254
2625					1254
2626					1254
2627					1254
2628		43.8					1254
2629					1254
2630					1254
2631					1254
2632					1252
2633					1254
2634		43.9					1254
2635					1254
2636					1252
2637					1254
2638					1254
2639					1254
2640		44					1254
2641					1252
2642					1254
2643					1252
2644					1252
2645					1254
2646		44.1					1254
2647					1252
2648					1252
2649					1254
2650					1252
2651					1252
2652		44.2					1252
2653					1252
2654					1252
2655					1252
2656					1252
2657					1252
2658		44.3					1252
2659					1252
2660					1252
2661					1252
2662					1254
2663					1252
2664		44.4					1254
2665					1252
2666					1252
2667					1254
2668					1254
2669					1254
2670		44.5					1252
2671					1252
2672					1252
2673					1252
2674					1254
2675					1254
2676		44.6					1252
2677					1252
2678					1254
2679					1252
2680					1252
2681					1252
2682		44.7					1254
2683					1254
2684					1252
2685					1254
2686					1252
2687					1254
2688		44.8					1252
2689					1252
2690					1252
2691					1252
2692					1252
2693					1252
2694		44.9					1252
2695					1252
2696					1252
2697					1252
2698					1252
2699					1252
2700		45					1252
2701					1254
2702					1252
2703					1252
2704					1252
2705					1254
2706		45.1					1252
2707					1252
2708					1252
2709					1252
2710					1252
2711					1252
2712		45.2					1252
2713					1252
2714					1252
2715					1252
2716					1252
2717					1252
2718		45.3					1252
2719					1252
2720					1252
2721					1252
2722					1252
2723					1252
2724		45.4					1252
2725					1252
2726					1252
2727					1252
2728					1252
2729					1252
2730		45.5					1252
2731					1252
2732					1252
2733					1252
2734					1252
2735					1252
2736		45.6					1252
2737					1252
2738					1252
2739					1252
2740					1252
2741					1252
2742		45.7					1252
2743					1252
2744					1252
2745					1254
2746					1252
2747					1252
2748		45.8					1252
2749					1252
2750					1252
2751					1252
2752					1252
2753					1252
2754		45.9					1252
2755					1252
2756					1252
2757					1252
2758					1252
2759					1252
2760		46					1252
2761					1252
2762					1254
2763					1254
2764					1252
2765					1252
2766		46.1					1252
2767					1252
2768					1252
2769					1252
2770					1254
2771					1254
2772		46.2					1252
2773					1252
2774					1252
2775					1254
2776					1254
2777					1254
2778		46.3					1252
2779					1252
2780					1252
2781					1252
2782					1252
2783					1252
2784		46.4					1252
2785					1252
2786					1252
2787					1252
2788					1252
2789					1254
2790		46.5					1254
2791					1252
2792					1254
2793					1254
2794					1254
2795					1254
2796		46.6					1252
2797					1252
2798					1252
2799					1252
2800					1252
2801					1254
2802		46.7					1254
2803					1252
2804					1252
2805					1252
2806					1252
2807					1252
2808		46.8					1254
2809					1252
2810					1252
2811					1252
2812					1252
2813					1254
2814		46.9					1252
2815					1254
2816					1252
2817					1254
2818					1254
2819					1252
2820		47					1252
2821					1256
2822					1252
2823					1254
2824					1254
2825					1252
2826		47.1					1252
2827					1252
2828					1252
2829					1252
2830					1252
2831					1254
2832		47.2					1252
2833					1252
2834					1254
2835					1252
2836					1252
2837					1252
2838		47.3					1252
2839					1254
2840					1252
2841					1252
2842					1252
2843					1252
2844		47.4					1252
2845					1252
2846					1252
2847					1252
2848					1252
2849					1252
2850		47.5					1252
2851					1254
2852					1254
2853					1252
2854					1252
2855					1252
2856		47.6					1252
2857					1252
2858					1252
2859					1252
2860					1252
2861					1252
2862		47.7					1252
2863					1252
2864					1252
2865					1254
2866					1252
2867					1254
2868		47.8					1252
2869					1252
2870					1254
2871					1252
2872					1252
2873					1252
2874		47.9					1252
2875					1252
2876					1252
2877					1252
2878					1252
2879					1252
2880		48					1252
2881					1252
2882					1252
2883					1252
2884					1252
2885					1252
2886		48.1					1252
2887					1252
2888					1252
2889					1252
2890					1252
2891					1252
2892		48.2					1252
2893					1252
2894					1252
2895					1252
2896					1252
2897					1252
2898		48.3					1252
2899					1254
2900					1252
2901					1252
2902					1252
2903					1252
2904		48.4					1252
2905					1252
2906					1252
2907					1252
2908					1252
2909					1252
2910		48.5					1252
2911					1252
2912					1252
2913					1252
2914					1252
2915					1252
2916		48.6					1252
2917					1252
2918					1252
2919					1252
2920					1252
2921					1252
2922		48.7					1252
2923					1252
2924					1252
2925					1252
2926					1252
2927					1252
2928		48.8					1252
2929					1252
2930					1252
2931					1254
2932					1252
2933					1252
2934		48.9					1252
2935					1254
2936					1252
2937					1254
2938					1252
2939					1252
2940		49					1252
2941					1252
2942					1252
2943					1252
2944					1252
2945					1252
2946		49.1					1252
2947					1252
2948					1252
2949					1252
2950					1252
2951					1254
2952		49.2					1252
2953					1252
2954					1252
2955					1252
2956					1252
2957					1252
2958		49.3					1252
2959					1252
2960					1252
2961					1252
2962					1252
2963					1252
2964		49.4					1252
2965					1252
2966					1252
2967					1252
2968					1252
2969					1252
2970		49.5					1252
2971					1252
2972					1252
2973					1252
2974					1252
2975					1252
2976		49.6					1252
2977					1252
2978					1252
2979					1252
2980					1252
2981					1252
2982		49.7					1252
2983					1252
2984					1252
2985					1252
2986					1252
2987					1252
2988		49.8					1252
2989					1252
2990					1252
2991					1254
2992					1252
2993					1252
2994		49.9					1252
2995					1252
2996					1252
2997					1252
2998					1252
2999					1252
3000		50					1252
3001					1252
3002					1252
3003					1252
3004					1252
3005					1252
3006		50.1					1252
3007					1252
3008					1252
3009					1250
3010					1252
3011					1252
3012		50.2					1252
3013					1252
3014					1252
3015					1252
3016					1252
3017					1252
3018		50.3					1252
3019					1252
3020					1252
3021					1252
3022					1252
3023					1252
3024		50.4					1252
3025					1252
3026					1252
3027					1252
3028					1252
3029					1252
3030		50.5					1252
3031					1252
3032					1252
3033					1252
3034					1252
3035					1252
3036		50.6					1252
3037					1252
3038					1252
3039					1252
3040					1250
3041					1252
3042		50.7					1254
3043					1252
3044					1252
3045					1252
3046					1252
3047					1252
3048		50.8					1252
3049					1250
3050					1250
3051					1252
3052					1252
3053					1252
3054		50.9					1252
3055					1252
3056					1250
3057					1250
3058					1250
3059					1250
3060		51					1250
3061					1250
3062					1250
3063					1250
3064					1250
3065					1250
3066		51.1					1250
3067					1250
3068					1250
3069					1250
3070					1250
3071					1250
3072		51.2					1250
3073					1250
3074					1250
3075					1250
3076					1250
3077					1250
3078		51.3					1250
3079					1250
3080					1250
3081					1250
3082					1250
3083					1250
3084		51.4					1250
3085					1250
3086					1250
3087					1250
3088					1250
3089					1250
3090		51.5					1248
3091					1250
3092					1250
3093					1250
3094					1250
3095					1250
3096		51.6					1248
3097					1250
3098					1248
3099					1248
3100					1248
3101					1248
3102		51.7					1248
3103					1248
3104					1248
3105					1248
3106					1248
3107					1248
3108		51.8					1248
3109					1248
3110					1248
3111					1248
3112					1248
3113					1248
3114		51.9					1248
3115					1248
3116					1248
3117					1248
3118					1248
3119					1248
3120		52					1248
3121					1248
3122					1248
3123					1248
3124					1248
3125					1248
3126		52.1					1248
3127					1248
3128					1248
3129					1248
3130					1248
3131					1248
3132		52.2					1246
3133					1248
3134					1248
3135					1246
3136					1246
3137					1246
3138		52.3					1246
3139					1246
3140					1246
3141					1246
3142					1246
3143					1246
3144		52.4					1246
3145					1246
3146					1246
3147					1246
3148					1246
3149					1246
3150		52.5					1246
3151					1246
3152					1246
3153					1246
3154					1246
3155					1246
3156		52.6					1246
3157					1246
3158					1246
3159					1246
3160					1246
3161					1246
3162		52.7					1246
3163					1246
3164					1246
3165					1246
3166					1246
3167					1246
3168		52.8					1246
3169					1246
3170					1246
3171					1244
3172					1246
3173					1246
3174		52.9					1246
3175					1244
3176					1244
3177					1244
3178					1244
3179					1246
3180		53					1244
3181					1244
3182					1244
3183					1244
3184					1244
3185					1244
3186		53.1					1244
3187					1244
3188					1244
3189					1244
3190					1244
3191					1244
3192		53.2					1244
3193					1244
3194					1244
3195					1244
3196					1244
3197					1244
3198		53.3					1244
3199					1244
3200					1244
3201					1244
3202					1244
3203					1244
3204		53.4					1244
3205					1244
3206					1244
3207					1244
3208					1244
3209					1244
3210		53.5					1244
3211					1244
3212					1244
3213					1244
3214					1244
3215					1244
3216		53.6					1244
3217					1244
3218					1242
3219					1242
3220					1242
3221					1244
3222		53.7					1244
3223					1244
3224					1244
3225					1242
3226					1242
3227					1242
3228		53.8					1242
3229					1242
3230					1242
3231					1242
3232					1242
3233					1242
3234		53.9					1242
3235					1242
3236					1242
3237					1242
3238					1242
3239					1242
3240		54					1242
3241					1242
3242					1242
3243					1242
3244					1242
3245					1242
3246		54.1					1242
3247					1242
3248					1242
3249					1242
3250					1242
3251					1242
3252		54.2					1242
3253					1242
3254					1242
3255					1242
3256					1242
3257					1242
3258		54.3					1242
3259					1242
3260					1242
3261					1242
3262					1242
3263					1242
3264		54.4					1242
3265					1242
3266					1242
3267					1242
3268					1242
3269					1242
3270		54.5					1242
3271					1242
3272					1242
3273					1242
3274					1242
3275					1242
3276		54.6					1240
3277					1242
3278					1242
3279					1242
3280					1240
3281					1242
3282		54.7					1242
3283					1240
3284					1240
3285					1242
3286					1240
3287					1240
3288		54.8					1240
3289					1240
3290					1240
3291					1240
3292					1240
3293					1240
3294		54.9					1240
3295					1240
3296					1240
3297					1240
3298					1240
3299					1240
3300		55					1240
3301					1240
3302					1240
3303					1240
3304					1240
3305					1240
3306		55.1					1240
3307					1240
3308					1240
3309					1240
3310					1240
3311					1240
3312		55.2					1240
3313					1240
3314					1240
3315					1240
3316					1240
3317					1240
3318		55.3					1240
3319					1238
3320					1238
3321					1240
3322					1238
3323					1238
3324		55.4					1238
3325					1238
3326					1238
3327					1238
3328					1238
3329					1238
3330		55.5					1238
3331					1238
3332					1238
3333					1238
3334					1238
3335					1238
3336		55.6					1238
3337					1238
3338					1238
3339					1238
3340					1238
3341					1238
3342		55.7					1238
3343					1238
3344					1238
3345					1238
3346					1238
3347					1238
3348		55.8					1238
3349					1238
3350					1238
3351					1238
3352					1238
3353					1238
3354		55.9					1238
3355					1238
3356					1238
3357					1238
3358					1238
3359					1238
3360		56					1236
3361					1236
3362					1238
3363					1238
3364					1238
3365					1236
3366		56.1					1236
3367					1236
3368					1238
3369					1236
3370					1236
3371					1236
3372		56.2					1236
3373					1236
3374					1236
3375					1236
3376					1236
3377					1236
3378		56.3					1236
3379					1236
3380					1236
3381					1236
3382					1236
3383					1236
3384		56.4					1236
3385					1236
3386					1236
3387					1236
3388					1236
3389					1236
3390		56.5					1236
3391					1236
3392					1236
3393					1236
3394					1236
3395					1236
3396		56.6					1236
3397					1236
3398					1236
3399					1236
3400					1236
3401					1236
3402		56.7					1234
3403					1236
3404					1236
3405					1236
3406					1234
3407					1234
3408		56.8					1236
3409					1234
3410					1234
3411					1234
3412					1234
3413					1234
3414		56.9					1234
3415					1234
3416					1234
3417					1234
3418					1234
3419					1234
3420		57					1234
3421					1234
3422					1234
3423					1234
3424					1234
3425					1234
3426		57.1					1234
3427					1234
3428					1234
3429					1234
3430					1234
3431					1234
3432		57.2					1234
3433					1234
3434					1234
3435					1234
3436					1234
3437					1234
3438		57.3					1234
3439					1234
3440					1234
3441					1232
3442					1234
3443					1234
3444		57.4					1234
3445					1232
3446					1232
3447					1234
3448					1232
3449					1232
3450		57.5					1232
3451					1232
3452					1232
3453					1232
3454					1232
3455					1232
3456		57.6					1232
3457					1232
3458					1232
3459					1232
3460					1232
3461					1232
3462		57.7					1232
3463					1232
3464					1232
3465					1232
3466					1232
3467					1232
3468		57.8					1232
3469					1232
3470					1232
3471					1232
3472					1232
3473					1232
3474		57.9					1232
3475					1232
3476					1232
3477					1232
3478					1232
3479					1232
3480		58					1232
3481					1232
3482					1232
3483					1232
3484					1232
3485					1232
3486		58.1					1232
3487					1230
3488					1230
3489					1232
3490					1230
3491					1230
3492		58.2					1230
3493					1230
3494					1230
3495					1230
3496					1230
3497					1230
3498		58.3					1230
3499					1230
3500					1230
3501					1230
3502					1230
3503					1230
3504		58.4					1230
3505					1230
3506					1230
3507					1230
3508					1230
3509					1230
3510		58.5					1230
3511					1230
3512					1230
3513					1230
3514					1230
3515					1230
3516		58.6					1230
3517					1228
3518					1230
3519					1230
3520					1230
3521					1228
3522		58.7					1230
3523					1228
3524					1228
3525					1230
3526					1230
3527					1228
3528		58.8					1228
3529					1228
3530					1228
3531					1230
3532					1228
3533					1228
3534		58.9					1228
3535					1228
3536					1228
3537					1228
3538					1228
3539					1228
3540		59					1228
3541					1228
3542					1228
3543					1228
3544					1228
3545					1228
3546		59.1					1228
3547					1230
3548					1228
3549					1228
3550					1228
3551					1228
3552		59.2					1228
3553					1228
3554					1228
3555					1228
3556					1228
3557					1228
3558		59.3					1228
3559					1226
3560					1228
3561					1228
3562					1226
3563					1226
3564		59.4					1228
3565					1226
3566					1226
3567					1226
3568					1226
3569					1226
3570		59.5					1226
3571					1226
3572					1226
3573					1226
3574					1226
3575					1226
3576		59.6					1226
3577					1226
3578					1226
3579					1226
3580					1226
3581					1226
3582		59.7					1226
3583					1226
3584					1226
3585					1226
3586					1226
3587					1226
3588		59.8					1226
3589					1226
3590					1226
3591					1226
3592					1226
3593					1226
3594		59.9					1226
3595					1226
3596					1224
3597					1226
3598					1224
3599					1226
3600		60					1224
3601					1224
3602					1224
3603					1224
3604					1224
3605					1224
3606		60.1					1226
3607					1224
3608					1224
3609					1224
3610					1224
3611					1224
3612		60.2					1224
3613					1224
3614					1224
3615					1224
3616					1224
3617					1224
3618		60.3					1224
3619					1224
3620					1224
3621					1224
3622					1224
3623					1224
3624		60.4					1224
3625					1224
3626					1224
3627					1224
3628					1224
3629					1224
3630		60.5					1224
3631					1224
3632					1224
3633					1222
3634					1222
3635					1222
3636		60.6					1222
3637					1222
3638					1224
3639					1222
3640					1224
3641					1222
3642		60.7					1222
3643					1222
3644					1222
3645					1222
3646					1222
3647					1222
3648		60.8					1222
3649					1222
3650					1222
3651					1222
3652					1222
3653					1222
3654		60.9					1222
3655					1222
3656					1222
3657					1222
3658					1222
3659					1222
3660		61					1222
3661					1222
3662					1222
3663					1222
3664					1222
3665					1222
3666		61.1					1222
3667					1222
3668					1222
3669					1222
3670					1222
3671					1222
3672		61.2					1220
3673					1222
3674					1220
3675					1220
3676					1220
3677					1220
3678		61.3					1220
3679					1220
3680					1222
3681					1220
3682					1220
3683					1220
3684		61.4					1220
3685					1220
3686					1220
3687					1220
3688					1220
3689					1220
3690		61.5					1220
3691					1220
3692					1220
3693					1220
3694					1220
3695					1220
3696		61.6					1220
3697					1220
3698					1220
3699					1220
3700					1220
3701					1220
3702		61.7					1220
3703					1220
3704					1220
3705					1220
3706					1218
3707					1220
3708		61.8					1220
3709					1220
3710					1220
3711					1220
3712					1218
3713					1218
3714		61.9					1218
3715					1218
3716					1218
3717					1218
3718					1218
3719					1218
3720		62					1218
3721					1218
3722					1218
3723					1218
3724					1218
3725					1218
3726		62.1					1218
3727					1218
3728					1218
3729					1218
3730					1218
3731					1218
3732		62.2					1218
3733					1218
3734					1218
3735					1218
3736					1218
3737					1218
3738		62.3					1218
3739					1216
3740					1218
3741					1218
3742					1216
3743					1216
3744		62.4					1216
3745					1216
3746					1218
3747					1216
3748					1216
3749					1216
3750		62.5					1216
3751					1216
3752					1216
3753					1216
3754					1216
3755					1216
3756		62.6					1216
3757					1216
3758					1216
3759					1216
3760					1216
3761					1216
3762		62.7					1216
3763					1216
3764					1216
3765					1216
3766					1216
3767					1216
3768		62.8					1216
3769					1216
3770					1214
3771					1216
3772					1214
3773					1214
3774		62.9					1214
3775					1216
3776					1216
3777					1216
3778					1214
3779					1214
3780		63					1214
3781					1214
3782					1214
3783					1214
3784					1214
3785					1214
3786		63.1					1214
3787					1214
3788					1214
3789					1214
3790					1214
3791					1214
3792		63.2					1214
3793					1214
3794					1214
3795					1214
3796					1214
3797					1214
3798		63.3					1214
3799					1214
3800					1214
3801					1214
3802					1214
3803					1214
3804		63.4					1214
3805					1214
3806					1214
3807					1214
3808					1214
3809					1212
3810		63.5					1212
3811					1214
3812					1212
3813					1212
3814					1212
3815					1212
3816		63.6					1212
3817					1212
3818					1212
3819					1212
3820					1212
3821					1212
3822		63.7					1212
3823					1212
3824					1214
3825					1212
3826					1212
3827					1212
3828		63.8					1212
3829					1212
3830					1212
3831					1212
3832					1212
3833					1212
3834		63.9					1212
3835					1212
3836					1212
3837					1212
3838					1212
3839					1212
3840		64					1212
3841					1210
3842					1212
3843					1212
3844					1210
3845					1210
3846		64.1					1210
3847					1210
3848					1212
3849					1210
3850					1210
3851					1210
3852		64.2					1210
3853					1210
3854					1210
3855					1210
3856					1210
3857					1210
3858		64.3					1210
3859					1210
3860					1210
3861					1210
3862					1210
3863					1210
3864		64.4					1210
3865					1210
3866					1210
3867					1210
3868					1210
3869					1210
3870		64.5					1210
3871					1210
3872					1210
3873					1210
3874					1210
3875					1210
3876		64.6					1210
3877					1208
3878					1208
3879					1208
3880					1208
3881					1208
3882		64.7					1208
3883					1208
3884					1208
3885					1208
3886					1208
3887					1208
3888		64.8					1208
3889					1208
3890					1208
3891					1208
3892					1208
3893					1208
3894		64.9					1208
3895					1208
3896					1208
3897					1208
3898					1208
3899					1208
3900		65					1208
3901					1208
3902					1208
3903					1208
3904					1208
3905					1208
3906		65.1					1208
3907					1206
3908					1208
3909					1208
3910					1206
3911					1208
3912		65.2					1206
3913					1206
3914					1206
3915					1206
3916					1206
3917					1206
3918		65.3					1206
3919					1206
3920					1206
3921					1206
3922					1206
3923					1206
3924		65.4					1206
3925					1206
3926					1206
3927					1206
3928					1206
3929					1206
3930		65.5					1206
3931					1206
3932					1206
3933					1206
3934					1204
3935					1206
3936		65.6					1206
3937					1204
3938					1204
3939					1206
3940					1206
3941					1204
3942		65.7					1204
3943					1206
3944					1204
3945					1204
3946					1204
3947					1204
3948		65.8					1204
3949					1204
3950					1204
3951					1204
3952					1204
3953					1204
3954		65.9					1204
3955					1204
3956					1204
3957					1204
3958					1202
3959					1204
3960		66					1204
3961					1204
3962					1204
3963					1204
3964					1204
3965					1204
3966		66.1					1204
3967					1202
3968					1202
3969					1202
3970					1202
3971					1202
3972		66.2					1202
3973					1202
3974					1202
3975					1202
3976					1202
3977					1202
3978		66.3					1202
3979					1202
3980					1202
3981					1202
3982					1202
3983					1202
3984		66.4					1202
3985					1202
3986					1202
3987					1202
3988					1202
3989					1202
3990		66.5					1202
3991					1202
3992					1202
3993					1202
3994					1202
3995					1202
3996		66.6					1202
3997					1202
3998					1202
3999					1200
4000					1202
4001					1200
4002		66.7					1200
4003					1200
4004					1200
4005					1200
4006					1200
4007					1200
4008		66.8					1200
4009					1200
4010					1200
4011					1200
4012					1200
4013					1200
4014		66.9					1200
4015					1200
4016					1200
4017					1200
4018					1200
4019					1200
4020		67					1200
4021					1198
4022					1200
4023					1198
4024					1198
4025					1198
4026		67.1					1198
4027					1198
4028					1198
4029					1198
4030					1198
4031					1198
4032		67.2					1198
4033					1198
4034					1198
4035					1198
4036					1198
4037					1198
4038		67.3					1198
4039					1198
4040					1198
4041					1198
4042					1198
4043					1198
4044		67.4					1198
4045					1198
4046					1196
4047					1196
4048					1198
4049					1196
4050		67.5					1196
4051					1196
4052					1196
4053					1196
4054					1196
4055					1196
4056		67.6					1196
4057					1196
4058					1196
4059					1196
4060					1196
4061					1196
4062		67.7					1196
4063					1196
4064					1196
4065					1196
4066					1196
4067					1196
4068		67.8					1196
4069					1196
4070					1196
4071					1196
4072					1194
4073					1194
4074		67.9					1196
4075					1194
4076					1194
4077					1194
4078					1196
4079					1194
4080		68					1194
4081					1194
4082					1194
4083					1194
4084					1194
4085					1194
4086		68.1					1194
4087					1194
4088					1194
4089					1194
4090					1194
4091					1194
4092		68.2					1194
4093					1192
4094					1194
4095					1194
4096					1194
4097					1192
4098		68.3					1194
4099					1192
4100					1192
4101					1192
4102					1192
4103					1192
4104		68.4					1192
4105					1192
4106					1192
4107					1192
4108					1192
4109					1192
4110		68.5					1192
4111					1192
4112					1192
4113					1192
4114					1192
4115					1192
4116		68.6					1192
4117					1192
4118					1190
4119					1192
4120					1190
4121					1190
4122		68.7					1190
4123					1190
4124					1190
4125					1190
4126					1190
4127					1190
4128		68.8					1190
4129					1190
4130					1190
4131					1188
4132					1190
4133					1190
4134		68.9					1188
4135					1190
4136					1190
4137					1190
4138					1190
4139					1188
4140		69					1188
4141					1190
4142					1188
4143					1188
4144					1188
4145					1188
4146		69.1					1188
4147					1188
4148					1188
4149					1188
4150					1188
4151					1188
4152		69.2					1188
4153					1188
4154					1188
4155					1188
4156					1188
4157					1188
4158		69.3					1188
4159					1188
4160					1188
4161					1186
4162					1186
4163					1186
4164		69.4					1186
4165					1186
4166					1186
4167					1186
4168					1186
4169					1186
4170		69.5					1186
4171					1186
4172					1186
4173					1186
4174					1186
4175					1186
4176		69.6					1186
4177					1186
4178					1186
4179					1184
4180					1184
4181					1184
4182		69.7					1184
4183					1184
4184					1184
4185					1184
4186					1184
4187					1184
4188		69.8					1184
4189					1184
4190					1184
4191					1184
4192					1184
4193					1184
4194		69.9					1184
4195					1184
4196					1184
4197					1184
4198					1182
4199					1184
4200		70					1184
4201					1182
4202					1182
4203					1182
4204					1182
4205					1182
4206		70.1					1182
4207					1182
4208					1182
4209					1182
4210					1182
4211					1182
4212		70.2					1182
4213					1180
4214					1182
4215					1180
4216					1180
4217					1180
4218		70.3					1180
4219					1180
4220					1180
4221					1180
4222					1182
4223					1180
4224		70.4					1180
4225					1180
4226					1180
4227					1180
4228					1180
4229					1178
4230		70.5					1180
4231					1178
4232					1178
4233					1178
4234					1178
4235					1178
4236		70.6					1178
4237					1178
4238					1178
4239					1178
4240					1178
4241					1178
4242		70.7					1178
4243					1176
4244					1176
4245					1178
4246					1176
4247					1176
4248		70.8					1176
4249					1176
4250					1176
4251					1176
4252					1176
4253					1176
4254		70.9					1176
4255					1176
4256					1176
4257					1176
4258					1176
4259					1174
4260		71					1174
4261					1174
4262					1174
4263					1174
4264					1174
4265					1174
4266		71.1					1174
4267					1174
4268					1174
4269					1172
4270					1174
4271					1172
4272		71.2					1172
4273					1172
4274					1172
4275					1172
4276					1172
4277					1172
4278		71.3					1172
4279					1172
4280					1172
4281					1172
4282					1172
4283					1170
4284		71.4					1170
4285					1170
4286					1170
4287					1170
4288					1170
4289					1170
4290		71.5					1170
4291					1170
4292					1170
4293					1168
4294					1168
4295					1168
4296		71.6					1168
4297					1168
4298					1168
4299					1168
4300					1168
4301					1168
4302		71.7					1166
4303					1168
4304					1166
4305					1166
4306					1166
4307					1166
4308		71.8					1166
4309					1166
4310					1164
4311					1164
4312					1164
4313					1164
4314		71.9					1164
4315					1164
4316					1164
4317					1164
4318					1164
4319					1164
4320		72					1164
4321					1162
4322					1162
4323					1162
4324					1162
4325					1162
4326		72.1					1162
4327					1160
4328					1160
4329					1160
4330					1160
4331					1160
4332		72.2					1160
4333					1160
4334					1158
4335					1160
4336					1158
4337					1158
4338		72.3					1158
4339					1160
4340					1158
4341					1158
4342					1156
4343					1156
4344		72.4					1156
4345					1156
4346					1156
4347					1156
4348					1154
4349					1154
4350		72.5					1154
4351					1154
4352					1154
4353					1154
4354					1152
4355					1152
4356		72.6					1152
4357					1152
4358					1152
4359					1152
4360					1150
4361					1150
4362		72.7					1150
4363					1150
4364					1148
4365					1148
4366					1148
4367					1148
4368		72.8					1146
4369					1146
4370					1146
4371					1146
4372					1146
4373					1144
4374		72.9					1144
4375					1144
4376					1144
4377					1142
4378					1142
4379					1142
4380		73					1142
4381					1140
4382					1140
4383					1140
4384					1140
4385					1140
4386		73.1					1138
4387					1138
4388					1138
4389					1138
4390					1136
4391					1136
4392		73.2					1136
4393					1134
4394					1134
4395					1132
4396					1134
4397					1132
4398		73.3					1132
4399					1132
4400					1130
4401					1130
4402					1128
4403					1128
4404		73.4					1128
4405					1128
4406					1126
4407					1126
4408					1124
4409					1124
4410		73.5					1124
4411					1122
4412					1122
4413					1122
4414					1122
4415					1120
4416		73.6					1120
4417					1118
4418					1118
4419					1116
4420					1116
4421					1116
4422		73.7					1114
4423					1114
4424					1112
4425					1112
4426					1110
4427					1110
4428		73.8					1108
4429					1108
4430					1106
4431					1106
4432					1106
4433					1104
4434		73.9					1104
4435					1102
4436					1100
4437					1100
4438					1098
4439					1098
4440		74					1096
4441					1096
4442					1094
4443					1092
4444					1090
4445					1090
4446		74.1					1088
4447					1086
4448					1084
4449					1084
4450					1080
4451					1080
4452		74.2					1078
4453					1076
4454					1074
4455					1072
4456					1070
4457					1068
4458		74.3					1066
4459					1064
4460					1062
4461					1060
4462					1058
4463					1056
4464		74.4					1052
4465					1050
4466					1048
4467					1044
4468					1042
4469					1038
4470		74.5					1036
4471					1032
4472					1028
4473					1026
4474					1020
4475					1018
4476		74.6					1014
4477					1010
4478					1006
4479					1000
4480					996
4481					992
4482		74.7					988
4483					982
4484					978
4485					972
4486					966
4487					960
4488		74.8					954
4489					948
4490					942
4491					936
4492					928
4493					922
4494		74.9					914
4495					906
4496					896
4497					886
4498					876
4499					864
4500		75					850
4501					834
4502					810
4503					760
4504					430
4505					100
4506		75.1					86
4507					82
4508					80
4509					78
4510					76
4511					74
4512		75.2					72
4513					72
4514					70
4515					70
4516					68
4517					68
4518		75.3					66
4519					66
4520					66
4521					64
4522					64
4523					64
4524		75.4					62
4525					62
4526					60
4527					60
4528					60
4529					60
4530		75.5					60
4531					58
4532					58
4533					58
4534					56
4535					56
4536		75.6					56
4537					56
4538					54
4539					54
4540					54
4541					54
4542		75.7					54
4543					52
4544					52
4545					52
4546					52
4547					52
4548		75.8					50
4549					50
4550					50
4551					50
4552					50
4553					50
4554		75.9					50
4555					48
4556					48
4557					48
4558					48
4559					48
4560		76					48
4561					46
4562					46
4563					46
4564					46
4565					46
4566		76.1					46
4567					46
4568					46
4569					46
4570					44
4571					44
4572		76.2					44
4573					44
4574					44
4575					44
4576					44
4577					42
4578		76.3					42
4579					42
4580					42
4581					42
4582					42
4583					42
4584		76.4					42
4585					42
4586					42
4587					40
4588					40
4589					40
4590		76.5					40
4591					40
4592					40
4593					40
4594					40
4595					40
4596		76.6					40
4597					40
4598					38
4599					38
4600					38
4601					38
4602		76.7					38
4603					38
4604					38
4605					38
4606					38
4607					36
4608		76.8					38
4609					36
4610					36
4611					36
4612					36
4613					36
4614		76.9					36
4615					36
4616					36
4617					36
4618					36
4619					36
4620		77					36
4621					34
4622					34
4623					34
4624					36
4625					34
4626		77.1					34
4627					34
4628					34
4629					34
4630					34
4631					34
4632		77.2					34
4633					34
4634					34
4635					34
4636					34
4637					34
4638		77.3					32
4639					32
4640					32
4641					32
4642					32
4643					32
4644		77.4					32
4645					32
4646					32
4647					32
4648					32
4649					32
4650		77.5					32
4651					32
4652					32
4653					32
4654					32
4655					32
4656		77.6					32
4657					30
4658					30
4659					30
4660					30
4661					30
4662		77.7					30
4663					30
4664					30
4665					30
4666					30
4667					30
4668		77.8					30
4669					30
4670					30
4671					30
4672					30
4673					30
4674		77.9					28
4675					28
4676					28
4677					28
4678					28
4679					28
4680		78					28
4681					28
4682					28
4683					28
4684					28
4685					28
4686		78.1					28
4687					28
4688					28
4689					28
4690					28
4691					28
4692		78.2					28
4693					28
4694					28
4695					28
4696					26
4697					28
4698		78.3					26
4699					26
4700					26
4701					26
4702					26
4703					26
4704		78.4					26
4705					26
4706					26
4707					26
4708					26
4709					26
4710		78.5					26
4711					26
4712					26
4713					26
4714					26
4715					26
4716		78.6					26
4717					26
4718					26
4719					26
4720					26
4721					26
4722		78.7					24
4723					24
4724					24
4725					24
4726					24
4727					24
4728		78.8					24
4729					24
4730					24
4731					24
4732					24
4733					24
4734		78.9					24
4735					24
4736					24
4737					24
4738					24
4739					24
4740		79					24
4741					24
4742					24
4743					24
4744					24
4745					24
4746		79.1					24
4747					24
4748					24
4749					24
4750					24
4751					24
4752		79.2					24
4753					22
4754					24
4755					22
4756					22
4757					22
4758		79.3					22
4759					22
4760					22
4761					22
4762					22
4763					22
4764		79.4					22
4765					22
4766					22
4767					22
4768					22
4769					22
4770		79.5					22
4771					22
4772					22
4773					22
4774					22
4775					22
4776		79.6					22
4777					22
4778					22
4779					22
4780					22
4781					22
4782		79.7					22
4783					22
4784					22
4785					22
4786					22
4787					22
4788		79.8					22
4789					22
4790					22
4791					22
4792					22
4793					22
4794		79.9					22
4795					20
4796					22
4797					20
4798					20
4799					20
4800		80					20
4801					20
4802					20
4803					20
4804					20
4805					20
4806		80.1					20
4807					20
4808					20
4809					20
4810					20
4811					20
4812		80.2					20
4813					20
4814					20
4815					20
4816					20
4817					20
4818		80.3					20
4819					20
4820					20
4821					20
4822					20
4823					20
4824		80.4					20
4825					20
4826					20
4827					20
4828					20
4829					20
4830		80.5					20
4831					20
4832					20
4833					20
4834					20
4835					20
4836		80.6					20
4837					20
4838					20
4839					20
4840					20
4841					18
4842		80.7					18
4843					20
4844					20
4845					20
4846					18
4847					20
4848		80.8					20
4849					20
4850					18
4851					18
4852					20
4853					18
4854		80.9					18
4855					18
4856					18
4857					18
4858					18
4859					18
4860		81					18
4861					18
4862					18
4863					18
4864					18
4865					18
4866		81.1					18
4867					18
4868					18
4869					18
4870					18
4871					18
4872		81.2					18
4873					18
4874					18
4875					18
4876					18
4877					18
4878		81.3					18
4879					18
4880					18
4881					18
4882					18
4883					18
4884		81.4					18
4885					18
4886					18
4887					18
4888					18
4889					18
4890		81.5					18
4891					18
4892					18
4893					18
4894					18
4895					18
4896		81.6					18
4897					18
4898					18
4899					18
4900					18
4901					18
4902		81.7					18
4903					18
4904					18
4905					18
4906					18
4907					18
4908		81.8					16
4909					18
4910					18
4911					18
		0
Battery Life
100 mA discharge rate
hours
mV
Battery Life
100 mA discharge rate
hours
mV